## Sheet1
material_wt%	material_at%	heating_rate	austenitization_temperature	martensite_start	type	parent	UCL	LCL	method	reference	figure_no	verified	comments	alloy_system	composition	system	comment	ignore
Fe-0.61C-3.29Mn-1.29Si-0.92Cr-0.0Ni-0.22Mo-0.0V-0.93Co-0.02Al-0.0W-0.21Cu-0.0Nb-0.0Ti-0.0B-0.0N		unknown		464		gamma											From Bhadeshia file: Ms_database_28_05_2004_page1.csv	FALSE
Fe-0.69C-3.47Mn-1.47Si-0.97Cr-0.0Ni-0.24Mo-0.0V-1.0Co-0.03Al-0.0W-0.0Cu-0.0Nb-0.0Ti-0.0B-0.0N		unknown		383		gamma											From Bhadeshia file: Ms_database_28_05_2004_page1.csv	FALSE
Fe-0.72C-3.58Mn-1.3Si-1.03Cr-0.0Ni-0.21Mo-0.0V-0.0Co-0.0Al-0.0W-0.0Cu-0.0Nb-0.0Ti-0.0B-0.0N		unknown		349		gamma											From Bhadeshia file: Ms_database_28_05_2004_page1.csv	FALSE
Fe-0.73C-3.76Mn-1.39Si-1.06Cr-0.0Ni-0.25Mo-0.0V-1.01Co-0.0Al-0.0W-0.0Cu-0.0Nb-0.0Ti-0.0B-0.0N		unknown		353		gamma											From Bhadeshia file: Ms_database_28_05_2004_page1.csv	FALSE
Fe-0.75C-2.15Mn-1.54Si-1.08Cr-0.0Ni-0.24Mo-0.0V-4.13Co-1.58Al-0.0W-0.0Cu-0.0Nb-0.0Ti-0.0B-0.0N		unknown		461		gamma											From Bhadeshia file: Ms_database_28_05_2004_page1.csv	FALSE
Fe-0.76C-1.04Mn-1.6Si-1.31Cr-0.0Ni-0.29Mo-0.1V-0.0Co-0.009Al-0.0W-0.0Cu-0.0Nb-0.0Ti-0.0B-0.0N		unknown		445		gamma											From Bhadeshia file: Ms_database_28_05_2004_page1.csv	FALSE
Fe-0.78C-1.95Mn-1.49Si-0.97Cr-0.0Ni-0.24Mo-0.0V-1.6Co-0.99Al-0.0W-0.0Cu-0.0Nb-0.0Ti-0.0B-0.0N		unknown		423		gamma											From Bhadeshia file: Ms_database_28_05_2004_page1.csv	FALSE
Fe-0.79C-1.94Mn-1.59Si-1.33Cr-0.02Ni-0.3Mo-0.11V-0.0Co-0.013Al-0.0W-0.0Cu-0.0Nb-0.0Ti-0.0B-0.0N		unknown		393		gamma											From Bhadeshia file: Ms_database_28_05_2004_page1.csv	FALSE
Fe-0.81C-3.49Mn-1.46Si-1.04Cr-0.0Ni-0.24Mo-0.0V-0.97Co-0.0Al-0.97W-0.0Cu-0.0Nb-0.0Ti-0.0B-0.0N		unknown		378		gamma											From Bhadeshia file: Ms_database_28_05_2004_page1.csv	FALSE
Fe-0.83C-1.98Mn-1.57Si-1.02Cr-0.0Ni-0.24Mo-0.0V-1.54Co-0.0Al-0.0W-0.0Cu-0.0Nb-0.0Ti-0.0B-0.0N		unknown		393		gamma											From Bhadeshia file: Ms_database_28_05_2004_page1.csv	FALSE
Fe-0.85C-3.4Mn-1.49Si-1.01Cr-0.0Ni-0.25Mo-0.0V-0.93Co-0.014Al-0.0W-0.2Cu-0.0Nb-0.0Ti-0.0B-0.0N		unknown		404		gamma											From Bhadeshia file: Ms_database_28_05_2004_page1.csv	FALSE
Fe-0.8C-3.52Mn-1.67Si-1.01Cr-0.0Ni-0.24Mo-0.0V-1.44Co-0.01Al-0.99W-0.0Cu-0.0Nb-0.0Ti-0.0B-0.0N		unknown		423		gamma											From Bhadeshia file: Ms_database_28_05_2004_page1.csv	FALSE
Fe-0.98C-1.89Mn-1.46Si-1.26Cr-0.005Ni-0.26Mo-0.09V-0.0Co-0.009Al-0.0W-0.0Cu-0.0Nb-0.0Ti-0.0B-0.0N		unknown		393		gamma											From Bhadeshia file: Ms_database_28_05_2004_page1.csv	FALSE
Fe-0.08C-0.49Mn-0.0Si-0.0Cr-8.94Ni-0.0Mo-0.0V-0.0Co-0.0Al-0.0W-0.0Cu-0.0Nb-0.0Ti-0.0B-0.0N		unknown		633		gamma				ASM1977							From Bhadeshia file: Ms_database_28_05_2004_page1.csv	FALSE
Fe-0.11C-0.44Mn-0.37Si-12.18Cr-0.16Ni-0.0Mo-0.0V-0.0Co-0.0Al-0.0W-0.0Cu-0.0Nb-0.0Ti-0.0B-0.0N		unknown		623		gamma				ASM1977							From Bhadeshia file: Ms_database_28_05_2004_page1.csv	FALSE
Fe-0.14C-0.41Mn-0.21Si-5.12Cr-0.19Ni-0.51Mo-0.0V-0.0Co-0.0Al-0.0W-0.0Cu-0.0Nb-0.0Ti-0.0B-0.0N		unknown		655		gamma				ASM1977							From Bhadeshia file: Ms_database_28_05_2004_page1.csv	FALSE
Fe-0.22C-0.54Mn-0.0Si-12.46Cr-0.64Ni-0.99Mo-0.29V-0.0Co-0.0Al-0.0W-0.0Cu-0.0Nb-0.0Ti-0.0B-0.0N		unknown		553		gamma				ASM1977							From Bhadeshia file: Ms_database_28_05_2004_page1.csv	FALSE
Fe-0.28C-0.0Mn-0.0Si-3.25Cr-0.0Ni-0.0Mo-0.25V-0.0Co-0.0Al-9.0W-0.0Cu-0.0Nb-0.0Ti-0.0B-0.0N		unknown	1450	652		gamma				ASM1977							From Bhadeshia file: Ms_database_28_05_2004_page1.csv	FALSE
Fe-0.28C-0.7Mn-0.47Si-5.25Cr-0.0Ni-0.62Mo-0.0V-0.0Co-0.05Al-0.0W-0.0Cu-0.0Nb-0.0Ti-0.0B-0.0N		unknown	1375	673		gamma				ASM1977							From Bhadeshia file: Ms_database_28_05_2004_page1.csv	FALSE
Fe-0.32C-0.51Mn-0.19Si-1.37Cr-3.02Ni-0.48Mo-0.18V-0.0Co-0.0Al-0.0W-0.0Cu-0.0Nb-0.0Ti-0.0B-0.0N		unknown		588		gamma				ASM1977							From Bhadeshia file: Ms_database_28_05_2004_page1.csv	FALSE
Fe-0.33C-1.54Mn-0.23Si-0.15Cr-0.18Ni-0.05Mo-0.0V-0.0Co-0.0Al-0.0W-0.0Cu-0.0Nb-0.0Ti-0.0B-0.0N		unknown		593		gamma				ASM1977							From Bhadeshia file: Ms_database_28_05_2004_page1.csv	FALSE
Fe-0.34C-1.06Mn-0.2Si-0.23Cr-0.75Ni-0.02Mo-0.0V-0.0Co-0.0Al-0.0W-0.0Cu-0.0Nb-0.0Ti-0.0B-0.0N		unknown		598		gamma				ASM1977							From Bhadeshia file: Ms_database_28_05_2004_page1.csv	FALSE
Fe-0.35C-0.65Mn-0.13Si-0.55Cr-1.27Ni-0.0Mo-0.0V-0.0Co-0.0Al-0.0W-0.0Cu-0.0Nb-0.0Ti-0.0B-0.0N		unknown		613		gamma				ASM1977							From Bhadeshia file: Ms_database_28_05_2004_page1.csv	FALSE
Fe-0.37C-0.68Mn-0.0Si-0.0Cr-3.41Ni-0.0Mo-0.0V-0.0Co-0.0Al-0.0W-0.0Cu-0.0Nb-0.0Ti-0.0B-0.0N		unknown		573		gamma				ASM1977							From Bhadeshia file: Ms_database_28_05_2004_page1.csv	FALSE
Fe-0.38C-0.72Mn-0.0Si-0.49Cr-1.32Ni-0.0Mo-0.0V-0.0Co-0.0Al-0.0W-0.0Cu-0.0Nb-0.0Ti-0.0B-0.0N		unknown		605		gamma				ASM1977							From Bhadeshia file: Ms_database_28_05_2004_page1.csv	FALSE
Fe-0.38C-1.08Mn-0.7Si-0.4Cr-0.34Ni-0.11Mo-0.0V-0.0Co-0.0Al-0.0W-0.0Cu-0.0Nb-0.0Ti-0.0B-0.0N		unknown		594		gamma				ASM1977							From Bhadeshia file: Ms_database_28_05_2004_page1.csv	FALSE
Fe-0.38C-1.51Mn-0.26Si-0.99Cr-0.4Ni-0.0Mo-0.0V-0.0Co-0.0Al-0.0W-0.0Cu-0.0Nb-0.0Ti-0.0B-0.0N		unknown		561		gamma				ASM1977							From Bhadeshia file: Ms_database_28_05_2004_page1.csv	FALSE
Fe-0.3C-0.8Mn-0.0Si-0.55Cr-0.54Ni-0.21Mo-0.0V-0.0Co-0.0Al-0.0W-0.0Cu-0.0Nb-0.0Ti-0.0B-0.0N		unknown		644		gamma				ASM1977							From Bhadeshia file: Ms_database_28_05_2004_page1.csv	FALSE
Fe-0.41C-0.57Mn-0.0Si-1.57Cr-0.0Ni-0.36Mo-0.0V-0.0Co-1.26Al-0.0W-0.0Cu-0.0Nb-0.0Ti-0.0B-0.0N		unknown		597		gamma				ASM1977							From Bhadeshia file: Ms_database_28_05_2004_page1.csv	FALSE
Fe-0.43C-0.74Mn-0.0Si-0.92Cr-0.0Ni-0.0Mo-0.16V-0.0Co-0.0Al-0.0W-0.0Cu-0.0Nb-0.0Ti-0.0B-0.0N		unknown		594		gamma				ASM1977							From Bhadeshia file: Ms_database_28_05_2004_page1.csv	FALSE
Fe-0.43C-1.02Mn-0.0Si-0.48Cr-0.31Ni-0.13Mo-0.0V-0.0Co-0.0Al-0.0W-0.0Cu-0.0Nb-0.0Ti-0.0009B-0.0N		unknown		583		gamma				ASM1977							From Bhadeshia file: Ms_database_28_05_2004_page1.csv	FALSE
Fe-0.43C-1.57Mn-0.23Si-0.12Cr-0.2Ni-0.07Mo-0.0V-0.0Co-0.0Al-0.0W-0.0Cu-0.0Nb-0.0Ti-0.0B-0.0N		unknown		574		gamma				ASM1977							From Bhadeshia file: Ms_database_28_05_2004_page1.csv	FALSE
Fe-0.44C-1.64Mn-0.06Si-1.64Cr-1.84Ni-0.4Mo-0.15V-0.0Co-0.0Al-0.0W-0.0Cu-0.0Nb-0.0Ti-0.0B-0.0N		unknown		566		gamma				ASM1977							From Bhadeshia file: Ms_database_28_05_2004_page1.csv	FALSE
Fe-0.45C-0.7Mn-0.0Si-1.0Cr-0.0Ni-0.0Mo-0.2V-0.0Co-0.0Al-0.0W-0.0Cu-0.0Nb-0.0Ti-0.0B-0.0N		unknown		589		gamma				ASM1977							From Bhadeshia file: Ms_database_28_05_2004_page1.csv	FALSE
Fe-0.45C-0.89Mn-0.0Si-0.66Cr-0.59Ni-0.12Mo-0.0V-0.0Co-0.0Al-0.0W-0.0Cu-0.0Nb-0.0Ti-0.0015B-0.0N		unknown		573		gamma				ASM1977							From Bhadeshia file: Ms_database_28_05_2004_page1.csv	FALSE
Fe-0.45C-0.8Mn-0.25Si-1.15Cr-0.55Ni-1.0Mo-0.05V-0.0Co-0.0Al-0.0W-0.0Cu-0.0Nb-0.0Ti-0.0B-0.0N		unknown		560		gamma				ASM1977							From Bhadeshia file: Ms_database_28_05_2004_page1.csv	FALSE
Fe-0.49C-0.54Mn-0.0Si-0.0Cr-0.0Ni-0.0Mo-0.0V-0.0Co-0.0Al-0.0W-1.49Cu-0.0Nb-0.0Ti-0.0B-0.0N		unknown		594		gamma				ASM1977							From Bhadeshia file: Ms_database_28_05_2004_page1.csv	FALSE
Fe-0.4C-0.0Mn-1.05Si-5.0Cr-0.0Ni-1.35Mo-0.35V-0.0Co-0.0Al-0.0W-0.0Cu-0.0Nb-0.0Ti-0.0B-0.0N		unknown	1450	542		gamma				ASM1977							From Bhadeshia file: Ms_database_28_05_2004_page1.csv	FALSE
Fe-0.4C-0.0Mn-1.05Si-5.0Cr-0.0Ni-1.35Mo-1.1V-0.0Co-0.0Al-0.0W-0.0Cu-0.0Nb-0.0Ti-0.0B-0.0N		unknown	1450	599		gamma				ASM1977							From Bhadeshia file: Ms_database_28_05_2004_page1.csv	FALSE
Fe-0.4C-0.0Mn-1.15Si-5.25Cr-0.0Ni-0.0Mo-0.0V-0.0Co-0.0Al-4.25W-0.0Cu-0.0Nb-0.0Ti-0.0B-0.0N		unknown	1425	528		gamma				ASM1977							From Bhadeshia file: Ms_database_28_05_2004_page1.csv	FALSE
Fe-0.4C-0.45Mn-0.0Si-1.52Cr-3.33Ni-0.0Mo-0.0V-0.0Co-0.0Al-0.0W-0.0Cu-0.0Nb-0.0Ti-0.0B-0.0N		unknown		573		gamma				ASM1977							From Bhadeshia file: Ms_database_28_05_2004_page1.csv	FALSE
Fe-0.4C-0.52Mn-0.0Si-0.0Cr-5.0Ni-0.0Mo-0.0V-0.0Co-0.0Al-0.0W-0.0Cu-0.0Nb-0.0Ti-0.0B-0.0N		unknown		566		gamma				ASM1977							From Bhadeshia file: Ms_database_28_05_2004_page1.csv	FALSE
Fe-0.4C-0.57Mn-0.0Si-0.0Cr-3.49Ni-0.01Mo-0.0V-0.0Co-0.0Al-0.0W-0.0Cu-0.0Nb-0.0Ti-0.0B-0.0N		unknown		573		gamma				ASM1977							From Bhadeshia file: Ms_database_28_05_2004_page1.csv	FALSE
Fe-0.4C-1.0Mn-0.0Si-0.0Cr-0.0Ni-0.1Mo-0.0V-0.0Co-0.0Al-0.0W-0.0Cu-0.0Nb-0.0Ti-0.0B-0.0N		unknown		589	plate	gamma				ASM1977							From Bhadeshia file: Ms_database_28_05_2004_page1.csv	FALSE
Fe-0.51C-0.25Mn-3.8Si-0.32Cr-0.0Ni-0.0Mo-0.0V-0.0Co-0.0Al-0.0W-0.0Cu-0.0Nb-0.0Ti-0.0B-0.0N		unknown		585		gamma				ASM1977							From Bhadeshia file: Ms_database_28_05_2004_page1.csv	FALSE
Fe-0.53C-0.24Mn-2.32Si-0.32Cr-0.0Ni-0.0Mo-0.0V-0.0Co-0.0Al-0.0W-0.0Cu-0.0Nb-0.0Ti-0.0B-0.0N		unknown		588		gamma				ASM1977							From Bhadeshia file: Ms_database_28_05_2004_page1.csv	FALSE
Fe-0.54C-0.23Mn-1.27Si-0.05Cr-0.0Ni-0.0Mo-0.0V-0.0Co-0.0Al-0.0W-0.0Cu-0.0Nb-0.0Ti-0.0B-0.0N		unknown		583		gamma				ASM1977							From Bhadeshia file: Ms_database_28_05_2004_page1.csv	FALSE
Fe-0.55C-0.78Mn-1.62Si-0.77Cr-0.0Ni-0.0Mo-0.0V-0.0Co-0.0Al-0.0W-0.0Cu-0.0Nb-0.0Ti-0.0B-0.0N		unknown		547		gamma				ASM1977							From Bhadeshia file: Ms_database_28_05_2004_page1.csv	FALSE
Fe-0.57C-0.82Mn-0.0Si-1.07Cr-1.16Ni-0.26Mo-0.0V-0.0Co-0.0Al-0.0W-0.0Cu-0.0Nb-0.0Ti-0.0B-0.0N		unknown		533		gamma				ASM1977							From Bhadeshia file: Ms_database_28_05_2004_page1.csv	FALSE
Fe-0.59C-0.89Mn-0.0Si-0.64Cr-0.53Ni-0.22Mo-0.0V-0.0Co-0.0Al-0.0W-0.0Cu-0.0Nb-0.0Ti-0.0B-0.0N		unknown		527		gamma				ASM1977							From Bhadeshia file: Ms_database_28_05_2004_page1.csv	FALSE
Fe-0.5C-0.0Mn-0.0Si-1.25Cr-0.0Ni-0.0Mo-0.2V-0.0Co-0.0Al-2.75W-0.0Cu-0.0Nb-0.0Ti-0.0B-0.0N		unknown		588		gamma				ASM1977							From Bhadeshia file: Ms_database_28_05_2004_page1.csv	FALSE
Fe-0.5C-0.77Mn-0.0Si-0.5Cr-0.6Ni-0.21Mo-0.0V-0.0Co-0.0Al-0.0W-0.0Cu-0.0Nb-0.0Ti-0.0016B-0.0N		unknown		561		gamma				ASM1977							From Bhadeshia file: Ms_database_28_05_2004_page1.csv	FALSE
Fe-0.62C-0.82Mn-2.01Si-0.07Cr-0.0Ni-0.0Mo-0.0V-0.0Co-0.0Al-0.0W-0.0Cu-0.0Nb-0.0Ti-0.0B-0.0N		unknown		523		gamma				ASM1977							From Bhadeshia file: Ms_database_28_05_2004_page1.csv	FALSE
Fe-0.6C-0.45Mn-0.0Si-1.52Cr-3.33Ni-0.0Mo-0.0V-0.0Co-0.0Al-0.0W-0.0Cu-0.0Nb-0.0Ti-0.0B-0.0N		unknown		505		gamma				ASM1977							From Bhadeshia file: Ms_database_28_05_2004_page1.csv	FALSE
Fe-0.6C-0.52Mn-0.0Si-0.0Cr-5.0Ni-0.0Mo-0.0V-0.0Co-0.0Al-0.0W-0.0Cu-0.0Nb-0.0Ti-0.0B-0.0N		unknown		573		gamma				ASM1977							From Bhadeshia file: Ms_database_28_05_2004_page1.csv	FALSE
Fe-0.6C-0.75Mn-1.9Si-0.25Cr-0.0Ni-0.3Mo-0.0V-0.0Co-0.0Al-0.0W-0.0Cu-0.0Nb-0.0Ti-0.0B-0.0N		unknown		533		gamma				ASM1977							From Bhadeshia file: Ms_database_28_05_2004_page1.csv	FALSE
Fe-0.72C-0.23Mn-0.43Si-4.04Cr-0.0Ni-0.0Mo-1.24V-4.72Co-0.0Al-18.38W-0.0Cu-0.0Nb-0.0Ti-0.0B-0.0N		unknown		450		gamma				ASM1977							From Bhadeshia file: Ms_database_28_05_2004_page1.csv	FALSE
Fe-0.72C-0.27Mn-0.39Si-4.09Cr-0.0Ni-0.0Mo-1.25V-0.0Co-0.0Al-18.59W-0.0Cu-0.0Nb-0.0Ti-0.0B-0.0N		unknown	1500	472		gamma				ASM1977							From Bhadeshia file: Ms_database_28_05_2004_page1.csv	FALSE
Fe-0.73C-0.0Mn-0.0Si-4.0Cr-0.0Ni-0.0Mo-2.0V-0.0Co-0.0Al-14.0W-0.0Cu-0.0Nb-0.0Ti-0.0B-0.0N		unknown	1450	477	plate	gamma				ASM1977							From Bhadeshia file: Ms_database_28_05_2004_page1.csv	FALSE
Fe-0.75C-0.7Mn-0.0Si-0.75Cr-1.5Ni-0.3Mo-0.0V-0.0Co-0.0Al-0.0W-0.0Cu-0.0Nb-0.0Ti-0.0B-0.0N		unknown		494		gamma				ASM1977							From Bhadeshia file: Ms_database_28_05_2004_page1.csv	FALSE
Fe-0.75C-0.7Mn-0.33Si-0.17Cr-0.2Ni-0.0Mo-0.0V-0.0Co-0.0Al-0.0W-0.0Cu-0.0Nb-0.0Ti-0.0B-0.0N		unknown	1450	483		gamma				ASM1977							From Bhadeshia file: Ms_database_28_05_2004_page1.csv	FALSE
Fe-0.76C-0.41Mn-0.2Si-0.13Cr-2.5Ni-0.08Mo-0.0V-0.0Co-0.0Al-0.0W-0.12Cu-0.0Nb-0.0Ti-0.0B-0.0N		unknown		473		gamma				ASM1977							From Bhadeshia file: Ms_database_28_05_2004_page1.csv	FALSE
Fe-0.78C-0.86Mn-0.0Si-0.49Cr-0.59Ni-0.21Mo-0.0V-0.0Co-0.0Al-0.0W-0.0Cu-0.0Nb-0.0Ti-0.0025B-0.0N		unknown	1400	485		gamma				ASM1977							From Bhadeshia file: Ms_database_28_05_2004_page1.csv	FALSE
Fe-0.81C-0.24Mn-0.26Si-4.1Cr-0.0Ni-4.69Mo-1.64V-0.0Co-0.0Al-5.95W-0.0Cu-0.0Nb-0.0Ti-0.0B-0.0N		unknown	1500	483		gamma				ASM1977							From Bhadeshia file: Ms_database_28_05_2004_page1.csv	FALSE
Fe-0.81C-0.41Mn-0.31Si-4.11Cr-0.0Ni-4.27Mo-1.51V-5.22Co-0.0Al-5.46W-0.0Cu-0.0Nb-0.0Ti-0.0B-0.0N		unknown	1450	450		gamma				ASM1977							From Bhadeshia file: Ms_database_28_05_2004_page1.csv	FALSE
Fe-0.83C-0.32Mn-0.25Si-3.89Cr-0.0Ni-4.3Mo-1.3V-0.0Co-0.0Al-5.79W-0.0Cu-0.0Nb-0.0Ti-0.0B-0.0N		unknown		450		gamma				ASM1977							From Bhadeshia file: Ms_database_28_05_2004_page1.csv	FALSE
Fe-0.85C-0.0Mn-0.0Si-4.0Cr-0.0Ni-0.75Mo-2.1V-0.0Co-0.0Al-0.0W-0.0Cu-0.0Nb-0.0Ti-0.0B-0.0N		unknown		472		gamma				ASM1977							From Bhadeshia file: Ms_database_28_05_2004_page1.csv	FALSE
Fe-0.85C-0.0Mn-0.0Si-4.0Cr-0.0Ni-8.0Mo-1.9V-0.0Co-0.0Al-0.0W-0.0Cu-0.0Nb-0.0Ti-0.0B-0.0N		unknown	1450	466		gamma				ASM1977							From Bhadeshia file: Ms_database_28_05_2004_page1.csv	FALSE
Fe-0.85C-1.18Mn-0.26Si-0.5Cr-0.0Ni-0.0Mo-0.0V-0.0Co-0.0Al-0.44W-0.0Cu-0.0Nb-0.0Ti-0.0B-0.0N		unknown		477		gamma				ASM1977							From Bhadeshia file: Ms_database_28_05_2004_page1.csv	FALSE
Fe-0.8C-0.0Mn-0.0Si-4.0Cr-0.0Ni-0.75Mo-2.0V-5.0Co-0.0Al-14.0W-0.0Cu-0.0Nb-0.0Ti-0.0B-0.0N		unknown	1450	460		gamma				ASM1977							From Bhadeshia file: Ms_database_28_05_2004_page1.csv	FALSE
Fe-0.8C-1.88Mn-0.0Si-0.0Cr-0.0Ni-0.0Mo-0.0V-0.0Co-0.0Al-0.0W-0.0Cu-0.0Nb-0.0Ti-0.0B-0.0N		unknown		450		gamma				ASM1977							From Bhadeshia file: Ms_database_28_05_2004_page1.csv	FALSE
Fe-0.96C-0.55Mn-0.32Si-0.11Cr-0.08Ni-0.0Mo-0.0V-0.0Co-0.0Al-0.0W-0.0Cu-0.0Nb-0.0Ti-0.0B-0.0N		unknown		463		gamma				ASM1977							From Bhadeshia file: Ms_database_28_05_2004_page1.csv	FALSE
Fe-0.97C-0.48Mn-0.4Si-4.58Cr-0.0Ni-1.04Mo-0.25V-0.0Co-0.0Al-0.0W-0.0Cu-0.0Nb-0.0Ti-0.0B-0.0N		unknown		438		gamma				ASM1977							From Bhadeshia file: Ms_database_28_05_2004_page1.csv	FALSE
Fe-1.01C-0.5Mn-0.3Si-1.21Cr-0.0Ni-0.0Mo-0.0V-0.0Co-0.0Al-0.0W-0.0Cu-0.0Nb-0.0Ti-0.0B-0.0N		unknown	1300	477		gamma				ASM1977							From Bhadeshia file: Ms_database_28_05_2004_page1.csv	FALSE
Fe-1.02C-0.36Mn-0.0Si-1.41Cr-0.2Ni-0.0Mo-0.0V-0.0Co-0.0Al-0.0W-0.0Cu-0.0Nb-0.0Ti-0.0B-0.0N		unknown		419.26		gamma				ASM1977							From Bhadeshia file: Ms_database_28_05_2004_page1.csv	FALSE
Fe-1.2C-0.52Mn-0.28Si-0.07Cr-5.0Ni-0.03Mo-0.0V-0.0Co-0.0Al-0.0W-0.0Cu-0.0Nb-0.0Ti-0.0B-0.0N		unknown		310	lath	gamma				ASM1977							From Bhadeshia file: Ms_database_28_05_2004_page1.csv	FALSE
Fe-1.2C-1.88Mn-0.0Si-0.0Cr-0.0Ni-0.0Mo-0.0V-0.0Co-0.0Al-0.0W-0.0Cu-0.0Nb-0.0Ti-0.0B-0.0N		unknown		323		gamma				ASM1977							From Bhadeshia file: Ms_database_28_05_2004_page1.csv	FALSE
Fe-1.32C-0.28Mn-0.5Si-0.22Cr-0.0Ni-0.0Mo-0.0V-0.0Co-0.0Al-3.51W-0.0Cu-0.0Nb-0.0Ti-0.0B-0.0N		unknown	1400	441		gamma				ASM1977							From Bhadeshia file: Ms_database_28_05_2004_page1.csv	FALSE
Fe-1.35C-0.52Mn-0.28Si-0.0Cr-0.0Ni-0.0Mo-0.0V-0.0Co-0.0Al-0.0W-0.0Cu-0.0Nb-0.0Ti-0.0B-0.0N		unknown		373		gamma				ASM1977							From Bhadeshia file: Ms_database_28_05_2004_page1.csv	FALSE
Fe-1.5C-0.0Mn-0.0Si-11.5Cr-0.0Ni-0.8Mo-0.2V-0.0Co-0.0Al-0.0W-0.0Cu-0.0Nb-0.0Ti-0.0B-0.0N		unknown		494		gamma				ASM1977							From Bhadeshia file: Ms_database_28_05_2004_page1.csv	FALSE
Fe-2.25C-0.0Mn-0.0Si-11.5Cr-0.0Ni-0.8Mo-0.2V-0.0Co-0.0Al-0.0W-0.0Cu-0.0Nb-0.0Ti-0.0B-0.0N		unknown	1450	422		gamma				ASM1977							From Bhadeshia file: Ms_database_28_05_2004_page1.csv	FALSE
Fe-0.07C-0.5Mn-0.4Si-13.0Cr-0.2Ni-0.0Mo-0.0V-0.0Co-0.0Al-0.0W-0.0Cu-0.0Nb-0.0Ti-0.0B-0.0N		unknown		615		gamma				Atkins1980							From Bhadeshia file: Ms_database_28_05_2004_page1.csv	FALSE
Fe-0.09C-0.45Mn-0.25Si-0.1Cr-9.0Ni-0.04Mo-0.0V-0.0Co-0.03Al-0.0W-0.0Cu-0.0Nb-0.0Ti-0.0B-0.0N		unknown		612		gamma				Atkins1980							From Bhadeshia file: Ms_database_28_05_2004_page1.csv	FALSE
Fe-0.12C-0.45Mn-0.3Si-0.85Cr-0.16Ni-0.6Mo-0.0V-0.0Co-0.0Al-0.0W-0.0Cu-0.0Nb-0.0Ti-0.0B-0.0N		unknown		738		gamma				Atkins1980							From Bhadeshia file: Ms_database_28_05_2004_page1.csv	FALSE
Fe-0.12C-0.53Mn-0.28Si-0.58Cr-3.2Ni-0.2Mo-0.0V-0.0Co-0.0Al-0.0W-0.0Cu-0.0Nb-0.0Ti-0.0B-0.0N		unknown		714		gamma				Atkins1980							From Bhadeshia file: Ms_database_28_05_2004_page1.csv	FALSE
Fe-0.12C-0.55Mn-0.25Si-0.4Cr-0.15Ni-0.6Mo-0.25V-0.0Co-0.0Al-0.0W-0.0Cu-0.0Nb-0.0Ti-0.0B-0.0N		unknown		694		gamma				Atkins1980							From Bhadeshia file: Ms_database_28_05_2004_page1.csv	FALSE
Fe-0.12C-0.5Mn-0.2Si-0.9Cr-3.25Ni-0.0Mo-0.0V-0.0Co-0.0Al-0.0W-0.0Cu-0.0Nb-0.0Ti-0.0B-0.0N		unknown		672		gamma				Atkins1980							From Bhadeshia file: Ms_database_28_05_2004_page1.csv	FALSE
Fe-0.12C-0.7Mn-0.3Si-9.0Cr-0.0Ni-1.0Mo-0.0V-0.0Co-0.0Al-0.0W-0.0Cu-0.0Nb-0.0Ti-0.0B-0.0N		unknown		601		gamma				Atkins1980							From Bhadeshia file: Ms_database_28_05_2004_page1.csv	FALSE
Fe-0.13C-0.5Mn-0.2Si-0.85Cr-3.4Ni-0.18Mo-0.0V-0.0Co-0.0Al-0.0W-0.0Cu-0.0Nb-0.0Ti-0.0B-0.0N		unknown		690		gamma				Atkins1980							From Bhadeshia file: Ms_database_28_05_2004_page1.csv	FALSE
Fe-0.14C-0.45Mn-0.26Si-4.66Cr-0.13Ni-0.56Mo-0.0V-0.0Co-0.0Al-0.0W-0.0Cu-0.0Nb-0.0Ti-0.0B-0.0N		unknown		721		gamma				Atkins1980							From Bhadeshia file: Ms_database_28_05_2004_page1.csv	FALSE
Fe-0.14C-0.46Mn-0.23Si-2.28Cr-0.21Ni-1.05Mo-0.0V-0.0Co-0.0Al-0.0W-0.0Cu-0.0Nb-0.0Ti-0.0B-0.0N		unknown		694		gamma				Atkins1980							From Bhadeshia file: Ms_database_28_05_2004_page1.csv	FALSE
Fe-0.14C-0.55Mn-0.25Si-0.6Cr-0.0Ni-0.55Mo-0.0V-0.0Co-0.0Al-0.0W-0.0Cu-0.0Nb-0.0Ti-0.0B-0.0N		unknown		694		gamma				Atkins1980							From Bhadeshia file: Ms_database_28_05_2004_page1.csv	FALSE
Fe-0.14C-0.5Mn-0.25Si-1.55Cr-1.55Ni-0.0Mo-0.0V-0.0Co-0.0Al-0.0W-0.0Cu-0.0Nb-0.0Ti-0.0B-0.0N		unknown		694		gamma				Atkins1980							From Bhadeshia file: Ms_database_28_05_2004_page1.csv	FALSE
Fe-0.15C-0.4Mn-0.15Si-1.15Cr-4.1Ni-0.0Mo-0.0V-0.0Co-0.0Al-0.0W-0.0Cu-0.0Nb-0.0Ti-0.0B-0.0N		unknown		664		gamma				Atkins1980							From Bhadeshia file: Ms_database_28_05_2004_page1.csv	FALSE
Fe-0.15C-0.4Mn-0.25Si-1.15Cr-4.1Ni-0.2Mo-0.0V-0.0Co-0.0Al-0.0W-0.0Cu-0.0Nb-0.0Ti-0.0B-0.0N		unknown		645		gamma				Atkins1980							From Bhadeshia file: Ms_database_28_05_2004_page1.csv	FALSE
Fe-0.15C-0.6Mn-0.3Si-1.25Cr-0.0Ni-0.5Mo-0.0V-0.0Co-0.0Al-0.0W-0.0Cu-0.0Nb-0.0Ti-0.0B-0.0N		unknown		694		gamma				Atkins1980							From Bhadeshia file: Ms_database_28_05_2004_page1.csv	FALSE
Fe-0.15C-0.75Mn-0.25Si-0.95Cr-1.45Ni-0.0Mo-0.0V-0.0Co-0.0Al-0.0W-0.0Cu-0.0Nb-0.0Ti-0.0B-0.0N		unknown		703		gamma				Atkins1980							From Bhadeshia file: Ms_database_28_05_2004_page1.csv	FALSE
Fe-0.15C-0.8Mn-0.2Si-0.5Cr-0.55Ni-0.2Mo-0.0V-0.0Co-0.0Al-0.0W-0.0Cu-0.0Nb-0.0Ti-0.0B-0.0N		unknown		707		gamma				Atkins1980							From Bhadeshia file: Ms_database_28_05_2004_page1.csv	FALSE
Fe-0.15C-0.8Mn-0.2Si-0.63Cr-0.85Ni-0.05Mo-0.0V-0.0Co-0.0Al-0.0W-0.0Cu-0.0Nb-0.0Ti-0.0B-0.0N		unknown		701		gamma				Atkins1980							From Bhadeshia file: Ms_database_28_05_2004_page1.csv	FALSE
Fe-0.15C-1.4Mn-0.25Si-0.0Cr-0.0Ni-0.0Mo-0.0V-0.0Co-0.0Al-0.0W-0.0Cu-0.08Nb-0.0Ti-0.0B-0.0N		unknown		681		gamma				Atkins1980							From Bhadeshia file: Ms_database_28_05_2004_page1.csv	FALSE
Fe-0.16C-0.5Mn-0.25Si-1.65Cr-1.55Ni-0.2Mo-0.0V-0.0Co-0.0Al-0.0W-0.0Cu-0.0Nb-0.0Ti-0.0B-0.0N		unknown		674		gamma				Atkins1980							From Bhadeshia file: Ms_database_28_05_2004_page1.csv	FALSE
Fe-0.16C-0.5Mn-0.31Si-1.95Cr-2.02Ni-0.03Mo-0.0V-0.0Co-0.03Al-0.0W-0.0Cu-0.0Nb-0.0Ti-0.0B-0.0N		unknown		725		gamma				Atkins1980							From Bhadeshia file: Ms_database_28_05_2004_page1.csv	FALSE
Fe-0.16C-0.6Mn-0.25Si-0.2Cr-1.5Ni-0.05Mo-0.0V-0.0Co-0.0Al-0.0W-0.0Cu-0.0Nb-0.0Ti-0.0B-0.0N		unknown		645		gamma				Atkins1980							From Bhadeshia file: Ms_database_28_05_2004_page1.csv	FALSE
Fe-0.16C-0.8Mn-0.2Si-0.85Cr-1.15Ni-0.05Mo-0.0V-0.0Co-0.0Al-0.0W-0.0Cu-0.0Nb-0.0Ti-0.0B-0.0N		unknown		690		gamma				Atkins1980							From Bhadeshia file: Ms_database_28_05_2004_page1.csv	FALSE
Fe-0.16C-0.8Mn-0.2Si-1.05Cr-1.4Ni-0.15Mo-0.0V-0.0Co-0.0Al-0.0W-0.0Cu-0.0Nb-0.0Ti-0.0B-0.0N		unknown		689		gamma				Atkins1980							From Bhadeshia file: Ms_database_28_05_2004_page1.csv	FALSE
Fe-0.16C-0.8Mn-0.2Si-1.05Cr-1.8Ni-0.15Mo-0.0V-0.0Co-0.0Al-0.0W-0.0Cu-0.0Nb-0.0Ti-0.0B-0.0N		unknown		673		gamma				Atkins1980							From Bhadeshia file: Ms_database_28_05_2004_page1.csv	FALSE
Fe-0.16C-1.15Mn-0.25Si-0.95Cr-0.0Ni-0.0Mo-0.0V-0.0Co-0.0Al-0.0W-0.0Cu-0.0Nb-0.0Ti-0.0B-0.0N		unknown		663		gamma				Atkins1980							From Bhadeshia file: Ms_database_28_05_2004_page1.csv	FALSE
Fe-0.16C-1.4Mn-0.25Si-0.2Cr-1.5Ni-0.05Mo-0.0V-0.0Co-0.0Al-0.0W-0.0Cu-0.0Nb-0.0Ti-0.0B-0.0N		unknown		627		gamma				Atkins1980							From Bhadeshia file: Ms_database_28_05_2004_page1.csv	FALSE
Fe-0.17C-0.55Mn-0.2Si-0.2Cr-1.8Ni-0.25Mo-0.0V-0.0Co-0.0Al-0.0W-0.0Cu-0.0Nb-0.0Ti-0.0B-0.0N		unknown		705		gamma				Atkins1980							From Bhadeshia file: Ms_database_28_05_2004_page1.csv	FALSE
Fe-0.17C-0.6Mn-0.14Si-3.25Cr-0.0Ni-0.55Mo-0.0V-0.0Co-0.0Al-0.0W-0.0Cu-0.0Nb-0.0Ti-0.0B-0.0N		unknown		676		gamma				Atkins1980							From Bhadeshia file: Ms_database_28_05_2004_page1.csv	FALSE
Fe-0.17C-0.6Mn-0.25Si-0.0Cr-0.0Ni-0.3Mo-0.0V-0.0Co-0.0Al-0.0W-0.0Cu-0.0Nb-0.0Ti-0.0B-0.0N		unknown		726		gamma				Atkins1980							From Bhadeshia file: Ms_database_28_05_2004_page1.csv	FALSE
Fe-0.17C-0.6Mn-0.2Si-1.55Cr-2.0Ni-0.2Mo-0.0V-0.0Co-0.0Al-0.0W-0.0Cu-0.0Nb-0.0Ti-0.0B-0.0N		unknown		675		gamma				Atkins1980							From Bhadeshia file: Ms_database_28_05_2004_page1.csv	FALSE
Fe-0.18C-0.47Mn-0.27Si-0.18Cr-3.33Ni-0.23Mo-0.0V-0.0Co-0.0Al-0.0W-0.0Cu-0.0Nb-0.0Ti-0.0B-0.0N		unknown		664		gamma				Atkins1980							From Bhadeshia file: Ms_database_28_05_2004_page1.csv	FALSE
Fe-0.18C-0.75Mn-0.25Si-1.0Cr-0.0Ni-0.2Mo-0.0V-0.0Co-0.0Al-0.0W-0.0Cu-0.0Nb-0.0Ti-0.0B-0.0N		unknown		683		gamma				Atkins1980							From Bhadeshia file: Ms_database_28_05_2004_page1.csv	FALSE
Fe-0.19C-1.5Mn-0.2Si-0.0Cr-0.0Ni-0.0Mo-0.0V-0.0Co-0.0Al-0.0W-0.0Cu-0.0Nb-0.0Ti-0.0B-0.0N		unknown		672		gamma				Atkins1980							From Bhadeshia file: Ms_database_28_05_2004_page1.csv	FALSE
Fe-0.19C-1.6Mn-0.2Si-0.0Cr-0.55Ni-0.25Mo-0.0V-0.0Co-0.0Al-0.0W-0.0Cu-0.0Nb-0.0Ti-0.0B-0.0N		unknown		693		gamma				Atkins1980							From Bhadeshia file: Ms_database_28_05_2004_page1.csv	FALSE
Fe-0.1C-0.4Mn-0.2Si-0.0Cr-4.8Ni-0.0Mo-0.0V-0.0Co-0.0Al-0.0W-0.0Cu-0.0Nb-0.0Ti-0.0B-0.0N		unknown		682		gamma				Atkins1980							From Bhadeshia file: Ms_database_28_05_2004_page1.csv	FALSE
Fe-0.1C-0.4Mn-0.2Si-0.0Cr-5.0Ni-0.2Mo-0.0V-0.0Co-0.0Al-0.0W-0.0Cu-0.0Nb-0.0Ti-0.0B-0.0N		unknown		671		gamma				Atkins1980							From Bhadeshia file: Ms_database_28_05_2004_page1.csv	FALSE
Fe-0.1C-0.53Mn-0.26Si-0.05Cr-3.65Ni-0.0Mo-0.0V-0.0Co-0.045Al-0.0W-0.07Cu-0.0Nb-0.0Ti-0.0B-0.0N		unknown		733		gamma				Atkins1980							From Bhadeshia file: Ms_database_28_05_2004_page1.csv	FALSE
Fe-0.22C-0.6Mn-0.25Si-0.0Cr-0.0Ni-0.5Mo-0.0V-0.0Co-0.0Al-0.0W-0.0Cu-0.0Nb-0.0Ti-0.0B-0.0N		unknown		681		gamma				Atkins1980							From Bhadeshia file: Ms_database_28_05_2004_page1.csv	FALSE
Fe-0.22C-0.6Mn-0.3Si-1.15Cr-0.13Ni-0.6Mo-0.22V-0.0Co-0.0Al-0.0W-0.0Cu-0.0Nb-0.0Ti-0.0B-0.0N		unknown		705		gamma				Atkins1980							From Bhadeshia file: Ms_database_28_05_2004_page1.csv	FALSE
Fe-0.22C-1.1Mn-0.21Si-0.6Cr-0.18Ni-0.08Mo-0.0V-0.0Co-0.0Al-0.3W-0.0Cu-0.0Nb-0.0Ti-0.0B-0.0N		unknown		695		gamma				Atkins1980							From Bhadeshia file: Ms_database_28_05_2004_page1.csv	FALSE
Fe-0.24C-0.55Mn-0.2Si-0.2Cr-1.8Ni-0.25Mo-0.0V-0.0Co-0.0Al-0.0W-0.0Cu-0.0Nb-0.0Ti-0.0B-0.0N		unknown		652		gamma				Atkins1980							From Bhadeshia file: Ms_database_28_05_2004_page1.csv	FALSE
Fe-0.24C-0.8Mn-0.2Si-0.5Cr-0.55Ni-0.2Mo-0.0V-0.0Co-0.0Al-0.0W-0.0Cu-0.0Nb-0.0Ti-0.0B-0.0N		unknown		671		gamma				Atkins1980							From Bhadeshia file: Ms_database_28_05_2004_page1.csv	FALSE
Fe-0.24C-0.9Mn-0.3Si-0.0Cr-0.0Ni-0.23Mo-0.0V-0.0Co-0.0Al-0.0W-0.0Cu-0.0Nb-0.0Ti-0.0B-0.0N		unknown		681		gamma				Atkins1980							From Bhadeshia file: Ms_database_28_05_2004_page1.csv	FALSE
Fe-0.25C-0.7Mn-0.2Si-0.0Cr-0.0Ni-0.0Mo-0.0V-0.0Co-0.0Al-0.0W-0.0Cu-0.0Nb-0.0Ti-0.0B-0.0N		unknown		685		gamma				Atkins1980							From Bhadeshia file: Ms_database_28_05_2004_page1.csv	FALSE
Fe-0.26C-0.6Mn-0.14Si-3.25Cr-0.0Ni-0.55Mo-0.0V-0.0Co-0.0Al-0.0W-0.0Cu-0.0Nb-0.0Ti-0.0B-0.0N		unknown		634		gamma				Atkins1980							From Bhadeshia file: Ms_database_28_05_2004_page1.csv	FALSE
Fe-0.26C-0.7Mn-0.25Si-1.05Cr-0.0Ni-0.22Mo-0.0V-0.0Co-0.0Al-0.0W-0.0Cu-0.0Nb-0.0Ti-0.0B-0.0N		unknown		665		gamma				Atkins1980							From Bhadeshia file: Ms_database_28_05_2004_page1.csv	FALSE
Fe-0.27C-0.6Mn-0.13Si-0.74Cr-0.19Ni-0.55Mo-0.0V-0.0Co-0.0Al-0.0W-0.0Cu-0.0Nb-0.0Ti-0.0B-0.0N		unknown		697		gamma				Atkins1980							From Bhadeshia file: Ms_database_28_05_2004_page1.csv	FALSE
Fe-0.27C-1.35Mn-0.24Si-0.45Cr-0.75Ni-0.2Mo-0.0V-0.0Co-0.0Al-0.0W-0.0Cu-0.0Nb-0.0Ti-0.0B-0.0N		unknown		628		gamma				Atkins1980							From Bhadeshia file: Ms_database_28_05_2004_page1.csv	FALSE
Fe-0.27C-1.55Mn-0.2Si-0.0Cr-0.0Ni-0.28Mo-0.0V-0.0Co-0.0Al-0.0W-0.0Cu-0.0Nb-0.0Ti-0.0B-0.0N		unknown		648		gamma				Atkins1980							From Bhadeshia file: Ms_database_28_05_2004_page1.csv	FALSE
Fe-0.28C-0.5Mn-0.25Si-3.1Cr-0.0Ni-0.52Mo-0.0V-0.0Co-0.0Al-0.0W-0.0Cu-0.0Nb-0.0Ti-0.0B-0.0N		unknown		667		gamma				Atkins1980							From Bhadeshia file: Ms_database_28_05_2004_page1.csv	FALSE
Fe-0.28C-0.5Mn-0.25Si-5.0Cr-0.0Ni-0.55Mo-0.0V-0.0Co-0.0Al-0.0W-0.0Cu-0.0Nb-0.0Ti-0.0B-0.0N		unknown		691		gamma				Atkins1980							From Bhadeshia file: Ms_database_28_05_2004_page1.csv	FALSE
Fe-0.28C-1.2Mn-0.2Si-0.0Cr-0.0Ni-0.0Mo-0.0V-0.0Co-0.0Al-0.0W-0.0Cu-0.0Nb-0.0Ti-0.0B-0.0N		unknown		643		gamma				Atkins1980							From Bhadeshia file: Ms_database_28_05_2004_page1.csv	FALSE
Fe-0.28C-1.5Mn-0.2Si-0.0Cr-0.0Ni-0.0Mo-0.0V-0.0Co-0.0Al-0.0W-0.0Cu-0.0Nb-0.0Ti-0.0B-0.0N		unknown		633		gamma				Atkins1980							From Bhadeshia file: Ms_database_28_05_2004_page1.csv	FALSE
Fe-0.2C-0.5Mn-0.25Si-3.1Cr-0.0Ni-0.52Mo-0.0V-0.0Co-0.0Al-0.0W-0.0Cu-0.0Nb-0.0Ti-0.0B-0.0N		unknown		695		gamma				Atkins1980							From Bhadeshia file: Ms_database_28_05_2004_page1.csv	FALSE
Fe-0.2C-0.75Mn-0.25Si-0.4Cr-0.0Ni-0.45Mo-0.0V-0.0Co-0.0Al-0.0W-0.0Cu-0.0Nb-0.0Ti-0.0B-0.0N		unknown		693		gamma				Atkins1980							From Bhadeshia file: Ms_database_28_05_2004_page1.csv	FALSE
Fe-0.2C-0.75Mn-0.3Si-0.95Cr-0.0Ni-0.0Mo-0.0V-0.0Co-0.0Al-0.0W-0.0Cu-0.0Nb-0.0Ti-0.0B-0.0N		unknown		687		gamma				Atkins1980							From Bhadeshia file: Ms_database_28_05_2004_page1.csv	FALSE
Fe-0.2C-0.8Mn-0.2Si-0.8Cr-0.0Ni-0.0Mo-0.0V-0.0Co-0.0Al-0.0W-0.0Cu-0.0Nb-0.0Ti-0.0B-0.0N		unknown		687		gamma				Atkins1980							From Bhadeshia file: Ms_database_28_05_2004_page1.csv	FALSE
Fe-0.2C-1.25Mn-0.25Si-1.15Cr-0.15Ni-0.02Mo-0.0V-0.0Co-0.0Al-0.0W-0.0Cu-0.0Nb-0.0Ti-0.0B-0.0N		unknown		653		gamma				Atkins1980							From Bhadeshia file: Ms_database_28_05_2004_page1.csv	FALSE
Fe-0.31C-0.55Mn-0.25Si-1.05Cr-3.0Ni-0.28Mo-0.0V-0.0Co-0.0Al-0.0W-0.0Cu-0.0Nb-0.0Ti-0.0B-0.0N		unknown		587		gamma				Atkins1980							From Bhadeshia file: Ms_database_28_05_2004_page1.csv	FALSE
Fe-0.31C-0.55Mn-0.3Si-1.6Cr-0.0Ni-0.2Mo-0.0V-0.0Co-1.1Al-0.0W-0.0Cu-0.0Nb-0.0Ti-0.0B-0.0N		unknown		630		gamma				Atkins1980							From Bhadeshia file: Ms_database_28_05_2004_page1.csv	FALSE
Fe-0.31C-0.6Mn-0.25Si-0.65Cr-2.55Ni-0.55Mo-0.0V-0.0Co-0.0Al-0.0W-0.0Cu-0.0Nb-0.0Ti-0.0B-0.0N		unknown		602		gamma				Atkins1980							From Bhadeshia file: Ms_database_28_05_2004_page1.csv	FALSE
Fe-0.32C-0.55Mn-0.25Si-3.05Cr-0.3Ni-0.4Mo-0.0V-0.0Co-0.0Al-0.0W-0.0Cu-0.0Nb-0.0Ti-0.0B-0.0N		unknown		614		gamma				Atkins1980							From Bhadeshia file: Ms_database_28_05_2004_page1.csv	FALSE
Fe-0.32C-0.57Mn-0.2Si-1.15Cr-3.0Ni-0.0Mo-0.0V-0.0Co-0.0Al-0.0W-0.0Cu-0.0Nb-0.0Ti-0.0B-0.0N		unknown		581		gamma				Atkins1980							From Bhadeshia file: Ms_database_28_05_2004_page1.csv	FALSE
Fe-0.32C-0.8Mn-0.3Si-0.0Cr-0.0Ni-0.26Mo-0.0V-0.0Co-0.0Al-0.0W-0.0Cu-0.0Nb-0.0Ti-0.0B-0.0N		unknown		647		gamma				Atkins1980							From Bhadeshia file: Ms_database_28_05_2004_page1.csv	FALSE
Fe-0.32C-1.5Mn-0.18Si-0.0Cr-0.0Ni-0.27Mo-0.0V-0.0Co-0.0Al-0.0W-0.0Cu-0.0Nb-0.0Ti-0.0B-0.0N		unknown		623		gamma				Atkins1980							From Bhadeshia file: Ms_database_28_05_2004_page1.csv	FALSE
Fe-0.33C-0.65Mn-0.3Si-1.15Cr-0.0Ni-0.2Mo-0.0V-0.0Co-1.0Al-0.0W-0.0Cu-0.0Nb-0.0Ti-0.0B-0.0N		unknown		623		gamma				Atkins1980							From Bhadeshia file: Ms_database_28_05_2004_page1.csv	FALSE
Fe-0.33C-0.74Mn-0.23Si-0.07Cr-3.47Ni-0.11Mo-0.0V-0.0Co-0.0Al-0.0W-0.0Cu-0.0Nb-0.0Ti-0.0B-0.0N		unknown		593		gamma				Atkins1980							From Bhadeshia file: Ms_database_28_05_2004_page1.csv	FALSE
Fe-0.33C-1.35Mn-0.24Si-0.45Cr-0.75Ni-0.2Mo-0.0V-0.0Co-0.0Al-0.0W-0.0Cu-0.0Nb-0.0Ti-0.0B-0.0N		unknown		606		gamma				Atkins1980							From Bhadeshia file: Ms_database_28_05_2004_page1.csv	FALSE
Fe-0.34C-0.5Mn-0.2Si-1.8Cr-4.0Ni-0.35Mo-0.0V-0.0Co-0.0Al-0.0W-0.0Cu-0.0Nb-0.0Ti-0.0B-0.0N		unknown		550		gamma				Atkins1980							From Bhadeshia file: Ms_database_28_05_2004_page1.csv	FALSE
Fe-0.34C-0.65Mn-0.25Si-1.05Cr-0.0Ni-0.25Mo-0.0V-0.0Co-0.0Al-0.0W-0.0Cu-0.0Nb-0.0Ti-0.0B-0.0N		unknown		630		gamma				Atkins1980							From Bhadeshia file: Ms_database_28_05_2004_page1.csv	FALSE
Fe-0.35C-0.55Mn-0.27Si-1.23Cr-0.14Ni-0.51Mo-0.0V-0.0Co-0.0Al-0.0W-0.0Cu-0.0Nb-0.0Ti-0.0B-0.0N		unknown		650		gamma				Atkins1980							From Bhadeshia file: Ms_database_28_05_2004_page1.csv	FALSE
Fe-0.35C-0.75Mn-0.23Si-0.65Cr-1.3Ni-0.0Mo-0.0V-0.0Co-0.0Al-0.0W-0.0Cu-0.0Nb-0.0Ti-0.0B-0.0N		unknown		605		gamma				Atkins1980							From Bhadeshia file: Ms_database_28_05_2004_page1.csv	FALSE
Fe-0.35C-1.55Mn-0.2Si-0.0Cr-0.0Ni-0.28Mo-0.0V-0.0Co-0.0Al-0.0W-0.0Cu-0.0Nb-0.0Ti-0.0B-0.0N		unknown		608		gamma				Atkins1980							From Bhadeshia file: Ms_database_28_05_2004_page1.csv	FALSE
Fe-0.36C-0.65Mn-0.25Si-1.05Cr-1.05Ni-0.22Mo-0.0V-0.0Co-0.0Al-0.0W-0.0Cu-0.0Nb-0.0Ti-0.0B-0.0N		unknown		614		gamma				Atkins1980							From Bhadeshia file: Ms_database_28_05_2004_page1.csv	FALSE
Fe-0.36C-0.7Mn-0.25Si-1.5Cr-1.5Ni-0.25Mo-0.0V-0.0Co-0.0Al-0.0W-0.0Cu-0.0Nb-0.0Ti-0.0B-0.0N		unknown		594		gamma				Atkins1980							From Bhadeshia file: Ms_database_28_05_2004_page1.csv	FALSE
Fe-0.36C-0.8Mn-0.25Si-1.0Cr-0.0Ni-0.2Mo-0.0V-0.0Co-0.0Al-0.0W-0.0Cu-0.0Nb-0.0Ti-0.0B-0.0N		unknown		620		gamma				Atkins1980							From Bhadeshia file: Ms_database_28_05_2004_page1.csv	FALSE
Fe-0.36C-0.8Mn-0.2Si-0.0Cr-0.85Ni-0.0Mo-0.0V-0.0Co-0.0Al-0.0W-0.0Cu-0.0Nb-0.0Ti-0.0B-0.0N		unknown		633		gamma				Atkins1980							From Bhadeshia file: Ms_database_28_05_2004_page1.csv	FALSE
Fe-0.36C-1.2Mn-0.2Si-0.0Cr-0.0Ni-0.0Mo-0.0V-0.0Co-0.0Al-0.0W-0.0Cu-0.0Nb-0.0Ti-0.0B-0.0N		unknown		622		gamma				Atkins1980							From Bhadeshia file: Ms_database_28_05_2004_page1.csv	FALSE
Fe-0.36C-1.5Mn-0.2Si-0.0Cr-0.0Ni-0.0Mo-0.0V-0.0Co-0.0Al-0.0W-0.0Cu-0.0Nb-0.0Ti-0.0B-0.0N		unknown		607		gamma				Atkins1980							From Bhadeshia file: Ms_database_28_05_2004_page1.csv	FALSE
Fe-0.37C-0.62Mn-0.29Si-1.19Cr-0.13Ni-0.59Mo-0.22V-0.0Co-0.0Al-0.0W-0.0Cu-0.0Nb-0.0Ti-0.0B-0.0N		unknown		614		gamma				Atkins1980							From Bhadeshia file: Ms_database_28_05_2004_page1.csv	FALSE
Fe-0.37C-0.85Mn-0.25Si-1.15Cr-0.0Ni-0.2Mo-0.0V-0.0Co-0.0Al-0.0W-0.0Cu-0.0Nb-0.0Ti-0.0B-0.0N		unknown		614		gamma				Atkins1980							From Bhadeshia file: Ms_database_28_05_2004_page1.csv	FALSE
Fe-0.37C-1.35Mn-0.24Si-0.45Cr-0.75Ni-0.2Mo-0.0V-0.0Co-0.0Al-0.0W-0.0Cu-0.0Nb-0.0Ti-0.0B-0.0N		unknown		593		gamma				Atkins1980							From Bhadeshia file: Ms_database_28_05_2004_page1.csv	FALSE
Fe-0.37C-1.5Mn-0.18Si-0.0Cr-0.0Ni-0.27Mo-0.0V-0.0Co-0.0Al-0.0W-0.0Cu-0.0Nb-0.0Ti-0.0B-0.0N		unknown		603		gamma				Atkins1980							From Bhadeshia file: Ms_database_28_05_2004_page1.csv	FALSE
Fe-0.38C-0.7Mn-0.25Si-0.5Cr-0.0Ni-0.0Mo-0.0V-0.0Co-0.0Al-0.0W-0.0Cu-0.0Nb-0.0Ti-0.0B-0.0N		unknown		626		gamma				Atkins1980							From Bhadeshia file: Ms_database_28_05_2004_page1.csv	FALSE
Fe-0.38C-0.7Mn-0.2Si-0.0Cr-0.0Ni-0.0Mo-0.0V-0.0Co-0.0Al-0.0W-0.0Cu-0.0Nb-0.0Ti-0.0B-0.0N		unknown		631		gamma				Atkins1980							From Bhadeshia file: Ms_database_28_05_2004_page1.csv	FALSE
Fe-0.38C-0.8Mn-0.3Si-0.0Cr-0.0Ni-0.53Mo-0.0V-0.0Co-0.0Al-0.0W-0.0Cu-0.0Nb-0.0Ti-0.0B-0.0N		unknown		606		gamma				Atkins1980							From Bhadeshia file: Ms_database_28_05_2004_page1.csv	FALSE
Fe-0.38C-1.4Mn-0.25Si-0.5Cr-0.75Ni-0.2Mo-0.0V-0.0Co-0.0Al-0.0W-0.0Cu-0.0Nb-0.0Ti-0.0B-0.0N		unknown		573		gamma				Atkins1980							From Bhadeshia file: Ms_database_28_05_2004_page1.csv	FALSE
Fe-0.38C-1.5Mn-0.25Si-0.0Cr-0.0Ni-0.45Mo-0.0V-0.0Co-0.0Al-0.0W-0.0Cu-0.0Nb-0.0Ti-0.0B-0.0N		unknown		603		gamma				Atkins1980							From Bhadeshia file: Ms_database_28_05_2004_page1.csv	FALSE
Fe-0.38C-1.8Mn-0.25Si-0.0Cr-0.0Ni-0.0Mo-0.0V-0.0Co-0.0Al-0.0W-0.0Cu-0.0Nb-0.0Ti-0.0B-0.0N		unknown		598		gamma				Atkins1980							From Bhadeshia file: Ms_database_28_05_2004_page1.csv	FALSE
Fe-0.39C-0.55Mn-0.3Si-1.6Cr-0.0Ni-0.2Mo-0.0V-0.0Co-1.1Al-0.0W-0.0Cu-0.0Nb-0.0Ti-0.0B-0.0N		unknown		598		gamma				Atkins1980							From Bhadeshia file: Ms_database_28_05_2004_page1.csv	FALSE
Fe-0.39C-0.6Mn-0.15Si-3.25Cr-0.0Ni-0.95Mo-0.2V-0.0Co-0.0Al-0.0W-0.0Cu-0.0Nb-0.0Ti-0.0B-0.0N		unknown		577		gamma				Atkins1980							From Bhadeshia file: Ms_database_28_05_2004_page1.csv	FALSE
Fe-0.39C-0.7Mn-0.2Si-1.05Cr-0.0Ni-0.0Mo-0.0V-0.0Co-0.0Al-0.0W-0.0Cu-0.0Nb-0.0Ti-0.0B-0.0N		unknown		608		gamma				Atkins1980							From Bhadeshia file: Ms_database_28_05_2004_page1.csv	FALSE
Fe-0.3C-0.48Mn-0.25Si-2.0Cr-2.0Ni-0.4Mo-0.0V-0.0Co-0.0Al-0.0W-0.0Cu-0.0Nb-0.0Ti-0.0B-0.0N		unknown		615		gamma				Atkins1980							From Bhadeshia file: Ms_database_28_05_2004_page1.csv	FALSE
Fe-0.3C-0.51Mn-0.32Si-0.07Cr-3.03Ni-0.0Mo-0.0V-0.0Co-0.032Al-0.0W-0.0Cu-0.0Nb-0.009Ti-0.0B-0.0N		unknown		611		gamma				Atkins1980							From Bhadeshia file: Ms_database_28_05_2004_page1.csv	FALSE
Fe-0.3C-0.5Mn-0.25Si-1.0Cr-0.0Ni-0.2Mo-0.0V-0.0Co-0.0Al-0.0W-0.0Cu-0.0Nb-0.0Ti-0.0B-0.0N		unknown		649		gamma				Atkins1980							From Bhadeshia file: Ms_database_28_05_2004_page1.csv	FALSE
Fe-0.3C-0.5Mn-0.2Si-1.25Cr-4.1Ni-0.0Mo-0.0V-0.0Co-0.0Al-0.0W-0.0Cu-0.0Nb-0.0Ti-0.0B-0.0N		unknown		574		gamma				Atkins1980							From Bhadeshia file: Ms_database_28_05_2004_page1.csv	FALSE
Fe-0.3C-0.6Mn-0.25Si-1.25Cr-4.1Ni-0.3Mo-0.0V-0.0Co-0.0Al-0.0W-0.0Cu-0.0Nb-0.0Ti-0.0B-0.0N		unknown		577		gamma				Atkins1980							From Bhadeshia file: Ms_database_28_05_2004_page1.csv	FALSE
Fe-0.3C-0.6Mn-0.25Si-2.5Cr-0.3Ni-0.2Mo-0.18V-0.0Co-0.0Al-0.0W-0.0Cu-0.0Nb-0.0Ti-0.0B-0.0N		unknown		630		gamma				Atkins1980							From Bhadeshia file: Ms_database_28_05_2004_page1.csv	FALSE
Fe-0.3C-0.7Mn-0.2Si-0.0Cr-0.0Ni-0.0Mo-0.0V-0.0Co-0.0Al-0.0W-0.0Cu-0.0Nb-0.0Ti-0.0B-0.0N		unknown		666		gamma				Atkins1980							From Bhadeshia file: Ms_database_28_05_2004_page1.csv	FALSE
Fe-0.3C-0.7Mn-0.2Si-1.05Cr-0.0Ni-0.0Mo-0.0V-0.0Co-0.0Al-0.0W-0.0Cu-0.0Nb-0.0Ti-0.0B-0.0N		unknown		639		gamma				Atkins1980							From Bhadeshia file: Ms_database_28_05_2004_page1.csv	FALSE
Fe-0.3C-0.8Mn-0.25Si-0.5Cr-0.55Ni-0.2Mo-0.0V-0.0Co-0.0Al-0.0W-0.0Cu-0.0Nb-0.0Ti-0.0B-0.0N		unknown		624		gamma				Atkins1980							From Bhadeshia file: Ms_database_28_05_2004_page1.csv	FALSE
Fe-0.3C-1.55Mn-0.2Si-0.0Cr-0.0Ni-0.28Mo-0.0V-0.0Co-0.0Al-0.0W-0.0Cu-0.0Nb-0.0Ti-0.0B-0.0N		unknown		628		gamma				Atkins1980							From Bhadeshia file: Ms_database_28_05_2004_page1.csv	FALSE
Fe-0.3C-1.8Mn-0.15Si-0.0Cr-0.0Ni-0.0Mo-0.0V-0.0Co-0.0Al-0.0W-0.0Cu-0.0Nb-0.0Ti-0.0B-0.0N		unknown		622		gamma				Atkins1980							From Bhadeshia file: Ms_database_28_05_2004_page1.csv	FALSE
Fe-0.41C-0.7Mn-0.25Si-0.8Cr-1.8Ni-0.25Mo-0.0V-0.0Co-0.0Al-0.0W-0.0Cu-0.0Nb-0.0Ti-0.0B-0.0N		unknown		574		gamma				Atkins1980							From Bhadeshia file: Ms_database_28_05_2004_page1.csv	FALSE
Fe-0.41C-0.85Mn-0.25Si-0.5Cr-0.55Ni-0.25Mo-0.0V-0.0Co-0.0Al-0.0W-0.0Cu-0.0Nb-0.0Ti-0.0B-0.0N		unknown		594		gamma				Atkins1980							From Bhadeshia file: Ms_database_28_05_2004_page1.csv	FALSE
Fe-0.42C-0.65Mn-0.3Si-1.65Cr-0.0Ni-0.33Mo-0.0V-0.0Co-1.0Al-0.0W-0.0Cu-0.0Nb-0.0Ti-0.0B-0.0N		unknown		590		gamma				Atkins1980							From Bhadeshia file: Ms_database_28_05_2004_page1.csv	FALSE
Fe-0.42C-0.85Mn-0.25Si-1.15Cr-0.0Ni-0.2Mo-0.0V-0.0Co-0.0Al-0.0W-0.0Cu-0.0Nb-0.0Ti-0.0B-0.0N		unknown		590		gamma				Atkins1980							From Bhadeshia file: Ms_database_28_05_2004_page1.csv	FALSE
Fe-0.42C-1.15Mn-0.2Si-0.0Cr-0.0Ni-0.0Mo-0.0V-0.0Co-0.0Al-0.0W-0.0Cu-0.0Nb-0.0Ti-0.0B-0.0N		unknown		593		gamma				Atkins1980							From Bhadeshia file: Ms_database_28_05_2004_page1.csv	FALSE
Fe-0.43C-0.8Mn-0.2Si-0.0Cr-0.85Ni-0.0Mo-0.0V-0.0Co-0.0Al-0.0W-0.0Cu-0.0Nb-0.0Ti-0.0B-0.0N		unknown		611		gamma				Atkins1980							From Bhadeshia file: Ms_database_28_05_2004_page1.csv	FALSE
Fe-0.43C-1.35Mn-0.24Si-0.45Cr-0.75Ni-0.2Mo-0.0V-0.0Co-0.0Al-0.0W-0.0Cu-0.0Nb-0.0Ti-0.0B-0.0N		unknown		568		gamma				Atkins1980							From Bhadeshia file: Ms_database_28_05_2004_page1.csv	FALSE
Fe-0.44C-0.81Mn-0.28Si-0.14Cr-0.15Ni-0.04Mo-0.0V-0.0Co-0.0Al-0.0W-0.12Cu-0.0Nb-0.0Ti-0.0B-0.0N		unknown		591		gamma				Atkins1980							From Bhadeshia file: Ms_database_28_05_2004_page1.csv	FALSE
Fe-0.44C-1.5Mn-0.2Si-0.0Cr-0.0Ni-0.0Mo-0.0V-0.0Co-0.0Al-0.0W-0.0Cu-0.0Nb-0.0Ti-0.0B-0.0N		unknown		573		gamma				Atkins1980							From Bhadeshia file: Ms_database_28_05_2004_page1.csv	FALSE
Fe-0.46C-0.7Mn-0.25Si-0.5Cr-0.0Ni-0.0Mo-0.0V-0.0Co-0.0Al-0.0W-0.0Cu-0.0Nb-0.0Ti-0.0B-0.0N		unknown		585		gamma				Atkins1980							From Bhadeshia file: Ms_database_28_05_2004_page1.csv	FALSE
Fe-0.46C-0.85Mn-0.25Si-1.0Cr-0.0Ni-0.2Mo-0.0V-0.0Co-0.0Al-0.0W-0.0Cu-0.0Nb-0.0Ti-0.0B-0.0N		unknown		579		gamma				Atkins1980							From Bhadeshia file: Ms_database_28_05_2004_page1.csv	FALSE
Fe-0.46C-1.8Mn-0.25Si-0.0Cr-0.0Ni-0.0Mo-0.0V-0.0Co-0.0Al-0.0W-0.0Cu-0.0Nb-0.0Ti-0.0B-0.0N		unknown		563		gamma				Atkins1980							From Bhadeshia file: Ms_database_28_05_2004_page1.csv	FALSE
Fe-0.48C-0.75Mn-0.34Si-0.58Cr-0.6Ni-0.2Mo-0.0V-0.0Co-0.0Al-0.0W-0.0Cu-0.0Nb-0.0Ti-0.0B-0.0N		unknown		591		gamma				Atkins1980							From Bhadeshia file: Ms_database_28_05_2004_page1.csv	FALSE
Fe-0.48C-0.8Mn-0.25Si-0.0Cr-0.0Ni-0.26Mo-0.0V-0.0Co-0.0Al-0.0W-0.0Cu-0.0Nb-0.0Ti-0.0B-0.0N		unknown		593		gamma				Atkins1980							From Bhadeshia file: Ms_database_28_05_2004_page1.csv	FALSE
Fe-0.4C-0.48Mn-0.15Si-0.15Cr-1.75Ni-0.25Mo-0.0V-0.0Co-0.0Al-0.0W-0.0Cu-0.0Nb-0.0Ti-0.0B-0.0N		unknown		591		gamma				Atkins1980							From Bhadeshia file: Ms_database_28_05_2004_page1.csv	FALSE
Fe-0.4C-0.62Mn-0.26Si-0.23Cr-3.45Ni-0.1Mo-0.0V-0.0Co-0.0Al-0.0W-0.0Cu-0.0Nb-0.0Ti-0.0B-0.0N		unknown		554		gamma				Atkins1980							From Bhadeshia file: Ms_database_28_05_2004_page1.csv	FALSE
Fe-0.4C-0.65Mn-0.25Si-0.75Cr-0.85Ni-0.25Mo-0.0V-0.0Co-0.0Al-0.0W-0.0Cu-0.0Nb-0.0Ti-0.0B-0.0N		unknown		592		gamma				Atkins1980							From Bhadeshia file: Ms_database_28_05_2004_page1.csv	FALSE
Fe-0.4C-0.6Mn-0.25Si-0.65Cr-2.55Ni-0.55Mo-0.0V-0.0Co-0.0Al-0.0W-0.0Cu-0.0Nb-0.0Ti-0.0B-0.0N		unknown		548		gamma				Atkins1980							From Bhadeshia file: Ms_database_28_05_2004_page1.csv	FALSE
Fe-0.4C-0.6Mn-0.25Si-1.2Cr-1.5Ni-0.15Mo-0.0V-0.0Co-0.0Al-0.0W-0.0Cu-0.0Nb-0.0Ti-0.0B-0.0N		unknown		590		gamma				Atkins1980							From Bhadeshia file: Ms_database_28_05_2004_page1.csv	FALSE
Fe-0.4C-0.6Mn-0.25Si-1.2Cr-1.5Ni-0.3Mo-0.0V-0.0Co-0.0Al-0.0W-0.0Cu-0.0Nb-0.0Ti-0.0B-0.0N		unknown		574		gamma				Atkins1980							From Bhadeshia file: Ms_database_28_05_2004_page1.csv	FALSE
Fe-0.4C-0.75Mn-0.23Si-0.65Cr-1.3Ni-0.0Mo-0.0V-0.0Co-0.0Al-0.0W-0.0Cu-0.0Nb-0.0Ti-0.0B-0.0N		unknown		585		gamma				Atkins1980							From Bhadeshia file: Ms_database_28_05_2004_page1.csv	FALSE
Fe-0.4C-0.7Mn-0.2Si-0.0Cr-0.0Ni-0.0Mo-0.0V-0.0Co-0.0Al-0.0W-0.0Cu-0.0Nb-0.0Ti-0.0B-0.0N		unknown		629		gamma				Atkins1980							From Bhadeshia file: Ms_database_28_05_2004_page1.csv	FALSE
Fe-0.4C-0.85Mn-0.2Si-1.05Cr-0.0Ni-0.3Mo-0.0V-0.0Co-0.0Al-0.0W-0.0Cu-0.0Nb-0.0Ti-0.0B-0.0N		unknown		628		gamma				Atkins1980							From Bhadeshia file: Ms_database_28_05_2004_page1.csv	FALSE
Fe-0.4C-0.85Mn-1.75Si-0.0Cr-0.0Ni-0.0Mo-0.0V-0.0Co-0.0Al-0.0W-0.0Cu-0.0Nb-0.0Ti-0.0B-0.0N		unknown		613		gamma				Atkins1980							From Bhadeshia file: Ms_database_28_05_2004_page1.csv	FALSE
Fe-0.4C-0.8Mn-0.3Si-0.0Cr-0.0Ni-0.26Mo-0.0V-0.0Co-0.0Al-0.0W-0.0Cu-0.0Nb-0.0Ti-0.0B-0.0N		unknown		602		gamma				Atkins1980							From Bhadeshia file: Ms_database_28_05_2004_page1.csv	FALSE
Fe-0.51C-0.3Mn-0.75Si-0.0Cr-0.0Ni-0.0Mo-0.0V-0.0Co-0.0Al-0.0W-0.0Cu-0.0Nb-0.0Ti-0.0B-0.0N		unknown		618		gamma				Atkins1980							From Bhadeshia file: Ms_database_28_05_2004_page1.csv	FALSE
Fe-0.52C-0.7Mn-0.2Si-0.0Cr-0.0Ni-0.0Mo-0.0V-0.0Co-0.0Al-0.0W-0.0Cu-0.0Nb-0.0Ti-0.0B-0.0N		unknown		516		gamma				Atkins1980							From Bhadeshia file: Ms_database_28_05_2004_page1.csv	FALSE
Fe-0.54C-0.85Mn-1.9Si-0.1Cr-0.16Ni-0.02Mo-0.0V-0.0Co-0.0Al-0.0W-0.0Cu-0.0Nb-0.0Ti-0.0B-0.0N		unknown		561		gamma				Atkins1980							From Bhadeshia file: Ms_database_28_05_2004_page1.csv	FALSE
Fe-0.55C-0.65Mn-0.2Si-0.0Cr-0.65Ni-0.0Mo-0.0V-0.0Co-0.0Al-0.0W-0.0Cu-0.0Nb-0.0Ti-0.0B-0.0N		unknown		548		gamma				Atkins1980							From Bhadeshia file: Ms_database_28_05_2004_page1.csv	FALSE
Fe-0.55C-0.75Mn-1.5Si-0.7Cr-0.0Ni-0.0Mo-0.0V-0.0Co-0.0Al-0.0W-0.0Cu-0.0Nb-0.0Ti-0.0B-0.0N		unknown		551		gamma				Atkins1980							From Bhadeshia file: Ms_database_28_05_2004_page1.csv	FALSE
Fe-0.56C-0.3Mn-0.75Si-0.0Cr-0.0Ni-0.0Mo-0.0V-0.0Co-0.0Al-0.0W-0.0Cu-0.0Nb-0.0Ti-0.0B-0.0N		unknown		593		gamma				Atkins1980							From Bhadeshia file: Ms_database_28_05_2004_page1.csv	FALSE
Fe-0.59C-0.6Mn-0.25Si-0.65Cr-0.2Ni-0.0Mo-0.0V-0.0Co-0.0Al-0.0W-0.0Cu-0.0Nb-0.0Ti-0.0B-0.0N		unknown		529		gamma				Atkins1980							From Bhadeshia file: Ms_database_28_05_2004_page1.csv	FALSE
Fe-0.59C-0.85Mn-1.9Si-0.0Cr-0.0Ni-0.0Mo-0.0V-0.0Co-0.0Al-0.0W-0.0Cu-0.0Nb-0.0Ti-0.0B-0.0N		unknown		535		gamma				Atkins1980							From Bhadeshia file: Ms_database_28_05_2004_page1.csv	FALSE
Fe-0.5C-0.75Mn-0.25Si-0.95Cr-0.15Ni-0.05Mo-0.2V-0.0Co-0.0Al-0.0W-0.0Cu-0.0Nb-0.0Ti-0.0B-0.0N		unknown		586		gamma				Atkins1980							From Bhadeshia file: Ms_database_28_05_2004_page1.csv	FALSE
Fe-0.5C-0.75Mn-0.35Si-1.2Cr-0.0Ni-0.0Mo-0.0V-0.0Co-0.0Al-0.0W-0.0Cu-0.0Nb-0.0Ti-0.0B-0.0N		unknown		554		gamma				Atkins1980							From Bhadeshia file: Ms_database_28_05_2004_page1.csv	FALSE
Fe-0.5C-0.85Mn-0.25Si-1.0Cr-0.0Ni-0.22Mo-0.0V-0.0Co-0.0Al-0.0W-0.0Cu-0.0Nb-0.0Ti-0.0B-0.0N		unknown		560		gamma				Atkins1980							From Bhadeshia file: Ms_database_28_05_2004_page1.csv	FALSE
Fe-0.61C-0.3Mn-0.75Si-0.0Cr-0.0Ni-0.0Mo-0.0V-0.0Co-0.0Al-0.0W-0.0Cu-0.0Nb-0.0Ti-0.0B-0.0N		unknown		578		gamma				Atkins1980							From Bhadeshia file: Ms_database_28_05_2004_page1.csv	FALSE
Fe-0.62C-0.85Mn-1.9Si-0.0Cr-0.0Ni-0.0Mo-0.0V-0.0Co-0.0Al-0.0W-0.0Cu-0.0Nb-0.0Ti-0.0B-0.0N		unknown		525		gamma				Atkins1980							From Bhadeshia file: Ms_database_28_05_2004_page1.csv	FALSE
Fe-0.68C-0.7Mn-0.0Si-0.0Cr-0.0Ni-0.0Mo-0.0V-0.0Co-0.0Al-0.0W-0.0Cu-0.0Nb-0.0Ti-0.0B-0.0N		unknown		533	plate	gamma				Atkins1980							From Bhadeshia file: Ms_database_28_05_2004_page1.csv	FALSE
Fe-0.6C-0.72Mn-0.2Si-0.17Cr-0.2Ni-0.03Mo-0.0V-0.0Co-0.0Al-0.0W-0.12Cu-0.0Nb-0.0Ti-0.0B-0.0N		unknown		543		gamma				Atkins1980							From Bhadeshia file: Ms_database_28_05_2004_page1.csv	FALSE
Fe-0.6C-0.85Mn-0.25Si-0.5Cr-0.55Ni-0.2Mo-0.0V-0.0Co-0.0Al-0.0W-0.0Cu-0.0Nb-0.0Ti-0.0B-0.0N		unknown		514		gamma				Atkins1980							From Bhadeshia file: Ms_database_28_05_2004_page1.csv	FALSE
Fe-0.6C-0.85Mn-0.25Si-0.75Cr-0.0Ni-0.0Mo-0.0V-0.0Co-0.0Al-0.0W-0.0Cu-0.0Nb-0.0Ti-0.0B-0.0N		unknown		538		gamma				Atkins1980							From Bhadeshia file: Ms_database_28_05_2004_page1.csv	FALSE
Fe-0.6C-0.85Mn-0.25Si-0.8Cr-0.0Ni-0.3Mo-0.0V-0.0Co-0.0Al-0.0W-0.0Cu-0.0Nb-0.0Ti-0.0B-0.0N		unknown		522		gamma				Atkins1980							From Bhadeshia file: Ms_database_28_05_2004_page1.csv	FALSE
Fe-0.6C-0.85Mn-1.9Si-0.3Cr-0.0Ni-0.25Mo-0.0V-0.0Co-0.0Al-0.0W-0.0Cu-0.0Nb-0.0Ti-0.0B-0.0N		unknown		524		gamma				Atkins1980							From Bhadeshia file: Ms_database_28_05_2004_page1.csv	FALSE
Fe-0.75C-0.7Mn-0.33Si-0.0Cr-0.0Ni-0.0Mo-0.0V-0.0Co-0.0Al-0.0W-0.0Cu-0.0Nb-0.0Ti-0.0B-0.0N		unknown		510		gamma				Atkins1980							From Bhadeshia file: Ms_database_28_05_2004_page1.csv	FALSE
Fe-0.86C-0.6Mn-0.2Si-0.0Cr-0.0Ni-0.0Mo-0.0V-0.0Co-0.0Al-0.0W-0.0Cu-0.0Nb-0.0Ti-0.0B-0.0N		unknown		488		gamma				Atkins1980							From Bhadeshia file: Ms_database_28_05_2004_page1.csv	FALSE
Fe-0.96C-0.6Mn-0.2Si-0.0Cr-0.0Ni-0.0Mo-0.0V-0.0Co-0.0Al-0.0W-0.0Cu-0.0Nb-0.0Ti-0.0B-0.0N		unknown		469		gamma				Atkins1980							From Bhadeshia file: Ms_database_28_05_2004_page1.csv	FALSE
Fe-0.0C-0.0Mn-0.0Si-0.0Cr-0.0Ni-0.0Mo-0.0V-0.0Co-0.0Al-0.0W-0.0Cu-0.0Nb-0.0Ti-0.0B-0.17N		-2000		788.15	lath	gamma			thermal	Bell1967							Cooling rate estimated from range provided in paper. From Bhadeshia file: Ms_database_28_05_2004_page1.csv	FALSE
Fe-0.0C-0.0Mn-0.0Si-0.0Cr-0.0Ni-0.0Mo-0.0V-0.0Co-0.0Al-0.0W-0.0Cu-0.0Nb-0.0Ti-0.0B-0.44N		-2000		690.15	lath	gamma			thermal	Bell1967							Cooling rate estimated from range provided in paper. From Bhadeshia file: Ms_database_28_05_2004_page1.csv	FALSE
Fe-0.0C-0.0Mn-0.0Si-0.0Cr-0.0Ni-0.0Mo-0.0V-0.0Co-0.0Al-0.0W-0.0Cu-0.0Nb-0.0Ti-0.0B-0.55N		-2000		685.15	lath	gamma			thermal	Bell1967							Cooling rate estimated from range provided in paper. From Bhadeshia file: Ms_database_28_05_2004_page1.csv	FALSE
Fe-0.0C-0.0Mn-0.0Si-0.0Cr-0.0Ni-0.0Mo-0.0V-0.0Co-0.0Al-0.0W-0.0Cu-0.0Nb-0.0Ti-0.0B-0.62N		-2000		662.15	lath	gamma			thermal	Bell1967							Cooling rate estimated from range provided in paper. From Bhadeshia file: Ms_database_28_05_2004_page1.csv	FALSE
Fe-0.0C-0.0Mn-0.0Si-0.0Cr-0.0Ni-0.0Mo-0.0V-0.0Co-0.0Al-0.0W-0.0Cu-0.0Nb-0.0Ti-0.0B-0.67N		-2000		626.15	lath	gamma			thermal	Bell1967							Cooling rate estimated from range provided in paper. From Bhadeshia file: Ms_database_28_05_2004_page1.csv	FALSE
Fe-0.0C-0.0Mn-0.0Si-0.0Cr-0.0Ni-0.0Mo-0.0V-0.0Co-0.0Al-0.0W-0.0Cu-0.0Nb-0.0Ti-0.0B-0.75N		-2000		623.15	lath	gamma			thermal	Bell1967							Cooling rate estimated from range provided in paper. From Bhadeshia file: Ms_database_28_05_2004_page1.csv	FALSE
Fe-0.0C-0.0Mn-0.0Si-0.0Cr-0.0Ni-0.0Mo-0.0V-0.0Co-0.0Al-0.0W-0.0Cu-0.0Nb-0.0Ti-0.0B-0.82N		-2000		597.15	lath	gamma			thermal	Bell1967							Cooling rate estimated from range provided in paper. From Bhadeshia file: Ms_database_28_05_2004_page1.csv	FALSE
Fe-0.0C-0.0Mn-0.0Si-0.0Cr-0.0Ni-0.0Mo-0.0V-0.0Co-0.0Al-0.0W-0.0Cu-0.0Nb-0.0Ti-0.0B-0.94N		-2000		607.15	plate	gamma			thermal	Bell1967							Cooling rate estimated from range provided in paper. From Bhadeshia file: Ms_database_28_05_2004_page1.csv	FALSE
Fe-0.0C-0.0Mn-0.0Si-0.0Cr-0.0Ni-0.0Mo-0.0V-0.0Co-0.0Al-0.0W-0.0Cu-0.0Nb-0.0Ti-0.0B-1.22N		-2000		536.15	plate	gamma			thermal	Bell1967							Cooling rate estimated from range provided in paper. From Bhadeshia file: Ms_database_28_05_2004_page1.csv	FALSE
Fe-0.0C-0.0Mn-0.0Si-0.0Cr-0.0Ni-0.0Mo-0.0V-0.0Co-0.0Al-0.0W-0.0Cu-0.0Nb-0.0Ti-0.0B-1.64N		-2000		428.15	plate	gamma			thermal	Bell1967							Cooling rate estimated from range provided in paper. From Bhadeshia file: Ms_database_28_05_2004_page1.csv	FALSE
Fe-0.0C-0.0Mn-0.0Si-0.0Cr-0.0Ni-0.0Mo-0.0V-0.0Co-0.0Al-0.0W-0.0Cu-0.0Nb-0.0Ti-0.0B-1.9N		-2000		406.15	plate	gamma			thermal	Bell1967							Cooling rate estimated from range provided in paper. From Bhadeshia file: Ms_database_28_05_2004_page1.csv	FALSE
Fe-0.0C-0.0Mn-0.0Si-0.0Cr-0.0Ni-0.0Mo-0.0V-0.0Co-0.0Al-0.0W-0.0Cu-0.0Nb-0.0Ti-0.0B-2.36N		-2000		272.15	plate	gamma			electrical_resistance	Bell1967							Cooling rate estimated from range provided in paper. From Bhadeshia file: Ms_database_28_05_2004_page1.csv	FALSE
Fe-0.0C-0.0Mn-0.0Si-0.0Cr-0.0Ni-0.0Mo-0.0V-0.0Co-0.0Al-0.0W-0.0Cu-0.0Nb-0.0Ti-0.0B-2.45N		-2000		252.15	plate	gamma			electrical_resistance	Bell1967							Cooling rate estimated from range provided in paper. From Bhadeshia file: Ms_database_28_05_2004_page1.csv	FALSE
Fe-0.0C-0.0Mn-0.0Si-0.0Cr-0.0Ni-0.0Mo-0.0V-0.0Co-0.0Al-0.0W-0.0Cu-0.0Nb-0.0Ti-0.0B-2.5N		-2000		244.15	plate	gamma			electrical_resistance	Bell1967							Cooling rate estimated from range provided in paper. From Bhadeshia file: Ms_database_28_05_2004_page1.csv	FALSE
Fe-0.0C-0.0Mn-0.0Si-0.0Cr-0.0Ni-0.0Mo-0.0V-0.0Co-0.0Al-0.0W-0.0Cu-0.0Nb-0.0Ti-0.0B-2.65N		-2000		173.15	plate	gamma			electrical_resistance	Bell1967							Cooling rate estimated from range provided in paper. From Bhadeshia file: Ms_database_28_05_2004_page1.csv	FALSE
Fe-0.19C-1.37Mn-0.14Si-0.2Cr-0.56Ni-0.31Mo-0.0V-0.0Co-0.0Al-0.0W-0.0Cu-0.0Nb-0.0Ti-0.0B-0.0N		unknown		653		gamma				BISRA1949							From Bhadeshia file: Ms_database_28_05_2004_page1.csv	FALSE
Fe-0.24C-0.27Mn-0.37Si-13.32Cr-0.32Ni-0.06Mo-0.0V-0.0Co-0.0Al-0.0W-0.09Cu-0.0Nb-0.0Ti-0.0B-0.0N		unknown		553		gamma				BISRA1949							From Bhadeshia file: Ms_database_28_05_2004_page1.csv	FALSE
Fe-0.25C-0.52Mn-0.15Si-1.14Cr-3.33Ni-0.65Mo-0.16V-0.0Co-0.0Al-0.0W-0.0Cu-0.0Nb-0.0Ti-0.0B-0.0N		unknown		613		gamma				BISRA1949							From Bhadeshia file: Ms_database_28_05_2004_page1.csv	FALSE
Fe-0.26C-0.55Mn-0.21Si-3.34Cr-0.25Ni-0.54Mo-0.0V-0.0Co-0.0Al-0.0W-0.0Cu-0.0Nb-0.0Ti-0.0B-0.0N		unknown		623		gamma				BISRA1949							From Bhadeshia file: Ms_database_28_05_2004_page1.csv	FALSE
Fe-0.29C-1.67Mn-0.26Si-0.12Cr-0.21Ni-0.04Mo-0.0V-0.0Co-0.0Al-0.0W-0.11Cu-0.0Nb-0.0Ti-0.0B-0.0N		unknown		573		gamma				BISRA1949							From Bhadeshia file: Ms_database_28_05_2004_page1.csv	FALSE
Fe-0.31C-0.62Mn-0.2Si-0.64Cr-2.63Ni-0.58Mo-0.0V-0.0Co-0.0Al-0.0W-0.0Cu-0.0Nb-0.0Ti-0.0B-0.0N		unknown		589		gamma				BISRA1949							From Bhadeshia file: Ms_database_28_05_2004_page1.csv	FALSE
Fe-0.32C-0.47Mn-0.29Si-1.21Cr-4.13Ni-0.3Mo-0.013V-0.0Co-0.0Al-0.11W-0.15Cu-0.0Nb-0.0Ti-0.0B-0.0N		unknown		568		gamma				BISRA1949							From Bhadeshia file: Ms_database_28_05_2004_page1.csv	FALSE
Fe-0.32C-0.61Mn-0.28Si-0.63Cr-3.22Ni-0.22Mo-0.025V-0.0Co-0.0Al-0.16W-0.12Cu-0.0Nb-0.0Ti-0.0B-0.0N		unknown		583		gamma				BISRA1949							From Bhadeshia file: Ms_database_28_05_2004_page1.csv	FALSE
Fe-0.33C-0.62Mn-0.21Si-0.1Cr-0.89Ni-0.05Mo-0.0V-0.0Co-0.0Al-0.0W-0.0Cu-0.0Nb-0.0Ti-0.0B-0.0N		unknown		633		gamma				BISRA1949							From Bhadeshia file: Ms_database_28_05_2004_page1.csv	FALSE
Fe-0.33C-0.74Mn-0.23Si-0.07Cr-3.47Ni-0.0Mo-0.0V-0.0Co-0.0Al-0.0W-0.0Cu-0.0Nb-0.0Ti-0.0B-0.0N		unknown		583		gamma				BISRA1949							From Bhadeshia file: Ms_database_28_05_2004_page1.csv	FALSE
Fe-0.33C-1.48Mn-0.18Si-0.16Cr-0.26Ni-0.27Mo-0.0V-0.0Co-0.0Al-0.0W-0.14Cu-0.0Nb-0.0Ti-0.0B-0.0N		unknown		613		gamma				BISRA1949							From Bhadeshia file: Ms_database_28_05_2004_page1.csv	FALSE
Fe-0.33C-1.54Mn-0.23Si-0.15Cr-0.18Ni-0.05Mo-0.0V-0.0Co-0.0Al-0.0W-0.0Cu-0.0Nb-0.0Ti-0.0B-0.0N		unknown		593		gamma				BISRA1949							From Bhadeshia file: Ms_database_28_05_2004_page1.csv	FALSE
Fe-0.38C-0.69Mn-0.2Si-0.95Cr-1.58Ni-0.26Mo-0.0V-0.0Co-0.0Al-0.0W-0.0Cu-0.0Nb-0.0Ti-0.0B-0.0N		unknown		586		gamma				BISRA1949							From Bhadeshia file: Ms_database_28_05_2004_page1.csv	FALSE
Fe-0.38C-1.49Mn-0.25Si-0.0Cr-0.0Ni-0.41Mo-0.0V-0.0Co-0.0Al-0.0W-0.0Cu-0.0Nb-0.0Ti-0.0B-0.0N		unknown		558		gamma				BISRA1949							From Bhadeshia file: Ms_database_28_05_2004_page1.csv	FALSE
Fe-0.39C-0.62Mn-0.23Si-1.11Cr-1.44Ni-0.18Mo-0.0V-0.0Co-0.0Al-0.0W-0.0Cu-0.0Nb-0.0Ti-0.0B-0.0N		unknown		593		gamma				BISRA1949							From Bhadeshia file: Ms_database_28_05_2004_page1.csv	FALSE
Fe-0.41C-0.67Mn-0.23Si-1.01Cr-0.2Ni-0.23Mo-0.0V-0.0Co-0.0Al-0.0W-0.0Cu-0.0Nb-0.0Ti-0.0B-0.0N		unknown		578		gamma				BISRA1949							From Bhadeshia file: Ms_database_28_05_2004_page1.csv	FALSE
Fe-0.42C-0.67Mn-0.31Si-0.72Cr-2.53Ni-0.48Mo-0.0V-0.0Co-0.0Al-0.0W-0.0Cu-0.0Nb-0.0Ti-0.0B-0.0N		unknown		558		gamma				BISRA1949							From Bhadeshia file: Ms_database_28_05_2004_page1.csv	FALSE
Fe-0.48C-0.86Mn-0.25Si-0.98Cr-0.18Ni-0.04Mo-0.0V-0.0Co-0.0Al-0.0W-0.09Cu-0.0Nb-0.0Ti-0.0B-0.0N		unknown		553		gamma				BISRA1949							From Bhadeshia file: Ms_database_28_05_2004_page1.csv	FALSE
Fe-0.4C-1.34Mn-0.21Si-0.53Cr-1.03Ni-0.22Mo-0.0V-0.0Co-0.0Al-0.0W-0.08Cu-0.0Nb-0.0Ti-0.0B-0.0N		unknown		558		gamma				BISRA1949							From Bhadeshia file: Ms_database_28_05_2004_page1.csv	FALSE
Fe-0.51C-0.72Mn-0.27Si-0.94Cr-0.15Ni-0.05Mo-0.2V-0.0Co-0.0Al-0.11W-0.15Cu-0.0Nb-0.0Ti-0.0B-0.0N		unknown		548		gamma				BISRA1949							From Bhadeshia file: Ms_database_28_05_2004_page1.csv	FALSE
Fe-0.55C-0.87Mn-1.74Si-0.0Cr-0.0Ni-0.0Mo-0.0V-0.0Co-0.0Al-0.0W-0.0Cu-0.0Nb-0.0Ti-0.0B-0.0N		unknown		528		gamma				BISRA1949							From Bhadeshia file: Ms_database_28_05_2004_page1.csv	FALSE
Fe-0.75C-0.7Mn-0.33Si-0.17Cr-0.2Ni-0.0Mo-0.0V-0.0Co-0.0Al-0.0W-0.0Cu-0.0Nb-0.0Ti-0.0B-0.0N		unknown		483		gamma				BISRA1949							From Bhadeshia file: Ms_database_28_05_2004_page1.csv	FALSE
Fe-0.96C-0.55Mn-0.32Si-0.11Cr-0.08Ni-0.0Mo-0.0V-0.0Co-0.0Al-0.0W-0.0Cu-0.0Nb-0.0Ti-0.0B-0.0N		unknown		463		gamma				BISRA1949							From Bhadeshia file: Ms_database_28_05_2004_page1.csv	FALSE
Fe-1.08C-0.53Mn-0.25Si-1.46Cr-0.33Ni-0.06Mo-0.025V-0.0Co-0.0Al-0.11W-0.09Cu-0.0Nb-0.0Ti-0.0B-0.0N		unknown		478		gamma				BISRA1949							From Bhadeshia file: Ms_database_28_05_2004_page1.csv	FALSE
Fe-0.14C-0.46Mn-0.19Si-1.11Cr-3.55Ni-0.12Mo-0.0V-0.0Co-0.0Al-0.0W-0.0Cu-0.0Nb-0.0Ti-0.0B-0.0N		unknown		683		gamma				BISRA1956							From Bhadeshia file: Ms_database_28_05_2004_page1.csv	FALSE
Fe-0.15C-0.38Mn-0.2Si-1.16Cr-4.33Ni-0.17Mo-0.0V-0.0Co-0.0Al-0.0W-0.0Cu-0.0Nb-0.0Ti-0.0B-0.0N		unknown		635		gamma				BISRA1956							From Bhadeshia file: Ms_database_28_05_2004_page1.csv	FALSE
Fe-0.19C-0.9Mn-0.21Si-1.08Cr-1.87Ni-0.18Mo-0.0V-0.0Co-0.0Al-0.0W-0.0Cu-0.0Nb-0.0Ti-0.0B-0.0N		unknown		683		gamma				BISRA1956							From Bhadeshia file: Ms_database_28_05_2004_page1.csv	FALSE
Fe-0.19C-1.37Mn-0.14Si-0.2Cr-0.56Ni-0.31Mo-0.0V-0.0Co-0.0Al-0.0W-0.0Cu-0.0Nb-0.0Ti-0.0B-0.0N		unknown		683		gamma				BISRA1956							From Bhadeshia file: Ms_database_28_05_2004_page1.csv	FALSE
Fe-0.27C-0.6Mn-0.13Si-0.74Cr-0.19Ni-0.55Mo-0.0V-0.0Co-0.0Al-0.0W-0.0Cu-0.0Nb-0.0Ti-0.0B-0.0N		unknown		663		gamma				BISRA1956							From Bhadeshia file: Ms_database_28_05_2004_page1.csv	FALSE
Fe-0.2C-0.61Mn-0.23Si-1.65Cr-2.0Ni-0.19Mo-0.0V-0.0Co-0.0Al-0.0W-0.0Cu-0.0Nb-0.0Ti-0.0B-0.0N		unknown		663		gamma				BISRA1956							From Bhadeshia file: Ms_database_28_05_2004_page1.csv	FALSE
Fe-0.32C-0.47Mn-0.29Si-1.21Cr-4.13Ni-0.3Mo-0.0V-0.0Co-0.0Al-0.0W-0.0Cu-0.0Nb-0.0Ti-0.0B-0.0N		unknown		573		gamma				BISRA1956							From Bhadeshia file: Ms_database_28_05_2004_page1.csv	FALSE
Fe-0.37C-0.89Mn-0.28Si-0.63Cr-1.24Ni-0.05Mo-0.0V-0.0Co-0.0Al-0.0W-0.0Cu-0.0Nb-0.0Ti-0.0B-0.0N		unknown		593		gamma				BISRA1956							From Bhadeshia file: Ms_database_28_05_2004_page1.csv	FALSE
Fe-0.41C-0.58Mn-0.28Si-1.39Cr-0.15Ni-0.74Mo-0.0V-0.0Co-0.0Al-0.0W-0.0Cu-0.0Nb-0.0Ti-0.0B-0.0N		unknown		573		gamma				BISRA1956							From Bhadeshia file: Ms_database_28_05_2004_page1.csv	FALSE
Fe-0.54C-0.34Mn-0.26Si-1.28Cr-3.92Ni-0.07Mo-0.0V-0.0Co-0.0Al-0.0W-0.0Cu-0.0Nb-0.0Ti-0.0B-0.0N		unknown		493		gamma				BISRA1956							From Bhadeshia file: Ms_database_28_05_2004_page1.csv	FALSE
Fe-0.55C-0.87Mn-1.74Si-0.1Cr-0.16Ni-0.02Mo-0.0V-0.0Co-0.0Al-0.0W-0.0Cu-0.0Nb-0.0Ti-0.0B-0.0N		unknown		533		gamma				BISRA1956							From Bhadeshia file: Ms_database_28_05_2004_page1.csv	FALSE
Fe-0.56C-0.47Mn-0.18Si-1.16Cr-4.25Ni-0.18Mo-0.0V-0.0Co-0.0Al-0.0W-0.0Cu-0.0Nb-0.0Ti-0.0B-0.0N		unknown		472		gamma				BISRA1956							From Bhadeshia file: Ms_database_28_05_2004_page1.csv	FALSE
Fe-0.59C-0.66Mn-0.34Si-0.65Cr-0.17Ni-0.02Mo-0.0V-0.0Co-0.0Al-0.0W-0.0Cu-0.0Nb-0.0Ti-0.0B-0.0N		unknown		553		gamma				BISRA1956							From Bhadeshia file: Ms_database_28_05_2004_page1.csv	FALSE
Fe-0.7C-0.35Mn-0.16Si-0.96Cr-3.24Ni-0.06Mo-0.0V-0.0Co-0.0Al-0.0W-0.0Cu-0.0Nb-0.0Ti-0.0B-0.0N		unknown		462		gamma				BISRA1956							From Bhadeshia file: Ms_database_28_05_2004_page1.csv	FALSE
Fe-0.92C-0.93Mn-0.3Si-0.57Cr-0.9Ni-0.03Mo-0.0V-0.0Co-0.0Al-0.0W-0.0Cu-0.0Nb-0.0Ti-0.0B-0.0N		unknown		438		gamma				BISRA1956							From Bhadeshia file: Ms_database_28_05_2004_page1.csv	FALSE
Fe-0.93C-0.5Mn-0.3Si-1.18Cr-4.25Ni-0.16Mo-0.0V-0.0Co-0.0Al-0.0W-0.0Cu-0.0Nb-0.0Ti-0.0B-0.0N		unknown		388		gamma				BISRA1956							From Bhadeshia file: Ms_database_28_05_2004_page1.csv	FALSE
Fe-0.93C-0.71Mn-0.38Si-1.7Cr-2.1Ni-0.2Mo-0.0V-0.0Co-0.0Al-0.0W-0.0Cu-0.0Nb-0.0Ti-0.0B-0.0N		unknown		448		gamma				BISRA1956							From Bhadeshia file: Ms_database_28_05_2004_page1.csv	FALSE
Fe-0.95C-0.4Mn-0.26Si-0.36Cr-2.95Ni-0.08Mo-0.0V-0.0Co-0.0Al-0.0W-0.0Cu-0.0Nb-0.0Ti-0.0B-0.0N		unknown		403		gamma				BISRA1956							From Bhadeshia file: Ms_database_28_05_2004_page1.csv	FALSE
Fe-0.96C-0.74Mn-0.26Si-0.84Cr-1.19Ni-0.09Mo-0.0V-0.0Co-0.0Al-0.0W-0.0Cu-0.0Nb-0.0Ti-0.0B-0.0N		unknown		408		gamma				BISRA1956							From Bhadeshia file: Ms_database_28_05_2004_page1.csv	FALSE
Fe-0.97C-1.0Mn-0.33Si-1.13Cr-1.93Ni-0.23Mo-0.0V-0.0Co-0.0Al-0.0W-0.0Cu-0.0Nb-0.0Ti-0.0B-0.0N		unknown		443		gamma				BISRA1956							From Bhadeshia file: Ms_database_28_05_2004_page1.csv	FALSE
Fe-0.99C-0.56Mn-0.29Si-0.32Cr-1.61Ni-0.29Mo-0.0V-0.0Co-0.0Al-0.0W-0.0Cu-0.0Nb-0.0Ti-0.0B-0.0N		unknown		413		gamma				BISRA1956							From Bhadeshia file: Ms_database_28_05_2004_page1.csv	FALSE
Fe-1.02C-0.47Mn-0.27Si-1.22Cr-4.15Ni-0.05Mo-0.0V-0.0Co-0.0Al-0.0W-0.0Cu-0.0Nb-0.0Ti-0.0B-0.0N		unknown		393		gamma				BISRA1956							From Bhadeshia file: Ms_database_28_05_2004_page1.csv	FALSE
Fe-1.0C-0.3Mn-0.12Si-0.9Cr-3.27Ni-0.07Mo-0.0V-0.0Co-0.0Al-0.0W-0.0Cu-0.0Nb-0.0Ti-0.0B-0.0N		unknown		393		gamma				BISRA1956							From Bhadeshia file: Ms_database_28_05_2004_page1.csv	FALSE
Fe-1.0C-0.99Mn-0.28Si-1.12Cr-1.42Ni-0.11Mo-0.0V-0.0Co-0.0Al-0.0W-0.0Cu-0.0Nb-0.0Ti-0.0B-0.0N		unknown		403		gamma				BISRA1956							From Bhadeshia file: Ms_database_28_05_2004_page1.csv	FALSE
Fe-0.15C-0.57Mn-0.28Si-0.63Cr-0.91Ni-0.61Mo-0.3V-0.0Co-0.032Al-0.0W-0.0Cu-0.0Nb-0.0Ti-0.0B-0.0N		unknown		691		gamma				Cias1973							From Bhadeshia file: Ms_database_28_05_2004_page1.csv	FALSE
Fe-0.21C-0.56Mn-0.27Si-0.0Cr-2.95Ni-0.51Mo-0.0V-0.0Co-0.0Al-0.0W-0.0Cu-0.0Nb-0.0Ti-0.0B-0.0N		unknown		669		gamma				Cias1973							From Bhadeshia file: Ms_database_28_05_2004_page1.csv	FALSE
Fe-0.2C-0.58Mn-0.31Si-0.0Cr-2.9Ni-0.25Mo-0.0V-0.0Co-0.0Al-0.0W-0.0Cu-0.0Nb-0.0Ti-0.0B-0.0N		unknown		668		gamma				Cias1973							From Bhadeshia file: Ms_database_28_05_2004_page1.csv	FALSE
Fe-0.31C-0.69Mn-0.38Si-0.79Cr-0.2Ni-0.57Mo-0.0V-0.0Co-0.0Al-0.0W-0.0Cu-0.0Nb-0.0Ti-0.0B-0.0N		unknown		650		gamma				Cias1973							From Bhadeshia file: Ms_database_28_05_2004_page1.csv	FALSE
Fe-0.32C-0.86Mn-1.44Si-1.01Cr-0.51Ni-0.49Mo-0.071V-0.0Co-0.0Al-0.0W-0.0Cu-0.0Nb-0.0Ti-0.0B-0.0N		unknown		601		gamma				Cias1973							From Bhadeshia file: Ms_database_28_05_2004_page1.csv	FALSE
Fe-0.33C-0.86Mn-1.62Si-0.81Cr-1.8Ni-0.4Mo-0.067V-0.0Co-0.0Al-0.0W-0.0Cu-0.0Nb-0.0Ti-0.0B-0.0N		unknown		593		gamma				Cias1973							From Bhadeshia file: Ms_database_28_05_2004_page1.csv	FALSE
Fe-0.34C-0.8Mn-0.38Si-0.34Cr-0.0Ni-0.78Mo-0.0V-0.0Co-0.0Al-0.0W-0.0Cu-0.0Nb-0.0Ti-0.0B-0.0N		unknown		631		gamma				Cias1973							From Bhadeshia file: Ms_database_28_05_2004_page1.csv	FALSE
Fe-0.35C-0.82Mn-0.36Si-1.51Cr-0.0Ni-0.84Mo-0.0V-0.0Co-0.0Al-0.0W-0.0Cu-0.0Nb-0.0Ti-0.0B-0.0N		unknown		608		gamma				Cias1973							From Bhadeshia file: Ms_database_28_05_2004_page1.csv	FALSE
Fe-0.35C-0.83Mn-0.39Si-0.35Cr-0.0Ni-0.24Mo-0.0V-0.0Co-0.0Al-0.0W-0.0Cu-0.0Nb-0.0Ti-0.0B-0.0N		unknown		635		gamma				Cias1973							From Bhadeshia file: Ms_database_28_05_2004_page1.csv	FALSE
Fe-0.35C-0.86Mn-1.55Si-1.21Cr-0.21Ni-0.58Mo-0.037V-0.0Co-0.0Al-0.0W-0.0Cu-0.0Nb-0.0Ti-0.0B-0.0N		unknown		588		gamma				Cias1973							From Bhadeshia file: Ms_database_28_05_2004_page1.csv	FALSE
Fe-0.35C-0.86Mn-1.58Si-1.5Cr-0.23Ni-0.58Mo-0.071V-0.0Co-0.0Al-0.0W-0.0Cu-0.0Nb-0.0Ti-0.0B-0.0N		unknown		584		gamma				Cias1973							From Bhadeshia file: Ms_database_28_05_2004_page1.csv	FALSE
Fe-0.35C-0.8Mn-0.36Si-0.0Cr-2.58Ni-0.78Mo-0.0V-0.0Co-0.0Al-0.0W-0.0Cu-0.0Nb-0.0Ti-0.0B-0.0N		unknown		581		gamma				Cias1973							From Bhadeshia file: Ms_database_28_05_2004_page1.csv	FALSE
Fe-0.35C-0.8Mn-0.38Si-0.35Cr-0.0Ni-0.51Mo-0.0V-0.0Co-0.0Al-0.0W-0.0Cu-0.0Nb-0.0Ti-0.0B-0.0N		unknown		630		gamma				Cias1973							From Bhadeshia file: Ms_database_28_05_2004_page1.csv	FALSE
Fe-0.36C-0.75Mn-0.29Si-0.0Cr-0.72Ni-0.82Mo-0.0V-0.0Co-0.0Al-0.0W-0.0Cu-0.0Nb-0.0Ti-0.0B-0.0N		unknown		629		gamma				Cias1973							From Bhadeshia file: Ms_database_28_05_2004_page1.csv	FALSE
Fe-0.36C-0.78Mn-0.31Si-0.0Cr-0.73Ni-0.49Mo-0.0V-0.0Co-0.0Al-0.0W-0.0Cu-0.0Nb-0.0Ti-0.0B-0.0N		unknown		636		gamma				Cias1973							From Bhadeshia file: Ms_database_28_05_2004_page1.csv	FALSE
Fe-0.36C-0.82Mn-0.35Si-0.0Cr-1.41Ni-0.74Mo-0.0V-0.0Co-0.0Al-0.0W-0.0Cu-0.0Nb-0.0Ti-0.0B-0.0N		unknown		607		gamma				Cias1973							From Bhadeshia file: Ms_database_28_05_2004_page1.csv	FALSE
Fe-0.36C-0.83Mn-0.36Si-0.0Cr-2.6Ni-0.49Mo-0.0V-0.0Co-0.0Al-0.0W-0.0Cu-0.0Nb-0.0Ti-0.0B-0.0N		unknown		588		gamma				Cias1973							From Bhadeshia file: Ms_database_28_05_2004_page1.csv	FALSE
Fe-0.36C-0.83Mn-0.38Si-0.34Cr-0.0Ni-0.01Mo-0.0V-0.0Co-0.0Al-0.0W-0.0Cu-0.0Nb-0.0Ti-0.0B-0.0N		unknown		619		gamma				Cias1973							From Bhadeshia file: Ms_database_28_05_2004_page1.csv	FALSE
Fe-0.36C-0.84Mn-0.38Si-0.0Cr-2.6Ni-0.24Mo-0.0V-0.0Co-0.0Al-0.0W-0.0Cu-0.0Nb-0.0Ti-0.0B-0.0N		unknown		593		gamma				Cias1973							From Bhadeshia file: Ms_database_28_05_2004_page1.csv	FALSE
Fe-0.36C-0.85Mn-0.37Si-1.52Cr-0.0Ni-0.5Mo-0.0V-0.0Co-0.0Al-0.0W-0.0Cu-0.0Nb-0.0Ti-0.0B-0.0N		unknown		608		gamma				Cias1973							From Bhadeshia file: Ms_database_28_05_2004_page1.csv	FALSE
Fe-0.36C-0.86Mn-0.37Si-0.0Cr-2.62Ni-0.02Mo-0.0V-0.0Co-0.0Al-0.0W-0.0Cu-0.0Nb-0.0Ti-0.0B-0.0N		unknown		597		gamma				Cias1973							From Bhadeshia file: Ms_database_28_05_2004_page1.csv	FALSE
Fe-0.36C-0.86Mn-0.37Si-1.54Cr-0.0Ni-0.01Mo-0.0V-0.0Co-0.0Al-0.0W-0.0Cu-0.0Nb-0.0Ti-0.0B-0.0N		unknown		609		gamma				Cias1973							From Bhadeshia file: Ms_database_28_05_2004_page1.csv	FALSE
Fe-0.36C-0.86Mn-0.38Si-1.54Cr-0.0Ni-0.26Mo-0.0V-0.0Co-0.0Al-0.0W-0.0Cu-0.0Nb-0.0Ti-0.0B-0.0N		unknown		605		gamma				Cias1973							From Bhadeshia file: Ms_database_28_05_2004_page1.csv	FALSE
Fe-0.36C-0.8Mn-0.3Si-0.0Cr-0.75Ni-0.02Mo-0.0V-0.0Co-0.0Al-0.0W-0.0Cu-0.0Nb-0.0Ti-0.0B-0.0N		unknown		596		gamma				Cias1973							From Bhadeshia file: Ms_database_28_05_2004_page1.csv	FALSE
Fe-0.36C-1.46Mn-0.42Si-0.75Cr-0.0Ni-0.78Mo-0.0V-0.0Co-0.0Al-0.0W-0.0Cu-0.0Nb-0.0Ti-0.0B-0.0N		unknown		600		gamma				Cias1973							From Bhadeshia file: Ms_database_28_05_2004_page1.csv	FALSE
Fe-0.36C-1.47Mn-0.41Si-0.76Cr-0.0Ni-0.5Mo-0.0V-0.0Co-0.0Al-0.0W-0.0Cu-0.0Nb-0.0Ti-0.0B-0.0N		unknown		596		gamma				Cias1973							From Bhadeshia file: Ms_database_28_05_2004_page1.csv	FALSE
Fe-0.37C-0.82Mn-0.36Si-0.73Cr-0.0Ni-0.76Mo-0.0V-0.0Co-0.0Al-0.0W-0.0Cu-0.0Nb-0.0Ti-0.0B-0.0N		unknown		614		gamma				Cias1973							From Bhadeshia file: Ms_database_28_05_2004_page1.csv	FALSE
Fe-0.37C-0.84Mn-0.36Si-0.0Cr-1.4Ni-0.47Mo-0.0V-0.0Co-0.0Al-0.0W-0.0Cu-0.0Nb-0.0Ti-0.0B-0.0N		unknown		601		gamma				Cias1973							From Bhadeshia file: Ms_database_28_05_2004_page1.csv	FALSE
Fe-0.37C-0.84Mn-0.37Si-0.74Cr-0.0Ni-0.5Mo-0.0V-0.0Co-0.0Al-0.0W-0.0Cu-0.0Nb-0.0Ti-0.0B-0.0N		unknown		621		gamma				Cias1973							From Bhadeshia file: Ms_database_28_05_2004_page1.csv	FALSE
Fe-0.37C-0.85Mn-0.36Si-0.0Cr-1.44Ni-0.02Mo-0.0V-0.0Co-0.0Al-0.0W-0.0Cu-0.0Nb-0.0Ti-0.0B-0.0N		unknown		601		gamma				Cias1973							From Bhadeshia file: Ms_database_28_05_2004_page1.csv	FALSE
Fe-0.37C-0.85Mn-0.37Si-0.0Cr-1.44Ni-0.24Mo-0.0V-0.0Co-0.0Al-0.0W-0.0Cu-0.0Nb-0.0Ti-0.0B-0.0N		unknown		611		gamma				Cias1973							From Bhadeshia file: Ms_database_28_05_2004_page1.csv	FALSE
Fe-0.37C-0.85Mn-0.37Si-0.74Cr-0.0Ni-0.02Mo-0.0V-0.0Co-0.0Al-0.0W-0.0Cu-0.0Nb-0.0Ti-0.0B-0.0N		unknown		619		gamma				Cias1973							From Bhadeshia file: Ms_database_28_05_2004_page1.csv	FALSE
Fe-0.37C-0.85Mn-0.39Si-0.73Cr-0.0Ni-0.26Mo-0.0V-0.0Co-0.0Al-0.0W-0.0Cu-0.0Nb-0.0Ti-0.0B-0.0N		unknown		615		gamma				Cias1973							From Bhadeshia file: Ms_database_28_05_2004_page1.csv	FALSE
Fe-0.37C-0.8Mn-1.47Si-0.0Cr-0.0Ni-0.79Mo-0.0V-0.0Co-0.0Al-0.0W-0.0Cu-0.0Nb-0.0Ti-0.0B-0.0N		unknown		605		gamma				Cias1973							From Bhadeshia file: Ms_database_28_05_2004_page1.csv	FALSE
Fe-0.37C-1.49Mn-0.41Si-0.77Cr-0.0Ni-0.25Mo-0.0V-0.0Co-0.0Al-0.0W-0.0Cu-0.0Nb-0.0Ti-0.0B-0.0N		unknown		588		gamma				Cias1973							From Bhadeshia file: Ms_database_28_05_2004_page1.csv	FALSE
Fe-0.38C-0.68Mn-0.29Si-0.0Cr-3.48Ni-0.48Mo-0.0V-0.0Co-0.0Al-0.0W-0.0Cu-0.0Nb-0.0Ti-0.0B-0.0N		unknown		524		gamma				Cias1973							From Bhadeshia file: Ms_database_28_05_2004_page1.csv	FALSE
Fe-0.38C-0.82Mn-0.32Si-0.0Cr-0.0Ni-0.26Mo-0.0V-0.0Co-0.0Al-0.0W-0.0Cu-0.0Nb-0.0Ti-0.0B-0.0N		unknown		590		gamma				Cias1973							From Bhadeshia file: Ms_database_28_05_2004_page1.csv	FALSE
Fe-0.38C-0.82Mn-0.34Si-0.75Cr-1.46Ni-0.74Mo-0.0V-0.0Co-0.0Al-0.0W-0.0Cu-0.0Nb-0.0Ti-0.0B-0.0N		unknown		585		gamma				Cias1973							From Bhadeshia file: Ms_database_28_05_2004_page1.csv	FALSE
Fe-0.38C-0.82Mn-1.48Si-0.72Cr-0.0Ni-0.77Mo-0.0V-0.0Co-0.0Al-0.0W-0.0Cu-0.0Nb-0.0Ti-0.0B-0.0N		unknown		607		gamma				Cias1973							From Bhadeshia file: Ms_database_28_05_2004_page1.csv	FALSE
Fe-0.38C-0.84Mn-0.34Si-0.73Cr-1.46Ni-0.48Mo-0.0V-0.0Co-0.0Al-0.0W-0.0Cu-0.0Nb-0.0Ti-0.0B-0.0N		unknown		591		gamma				Cias1973							From Bhadeshia file: Ms_database_28_05_2004_page1.csv	FALSE
Fe-0.38C-0.85Mn-0.33Si-0.74Cr-1.46Ni-0.01Mo-0.0V-0.0Co-0.0Al-0.0W-0.0Cu-0.0Nb-0.0Ti-0.0B-0.0N		unknown		607		gamma				Cias1973							From Bhadeshia file: Ms_database_28_05_2004_page1.csv	FALSE
Fe-0.38C-0.85Mn-0.35Si-0.73Cr-1.45Ni-0.24Mo-0.0V-0.0Co-0.0Al-0.0W-0.0Cu-0.0Nb-0.0Ti-0.0B-0.0N		unknown		591		gamma				Cias1973							From Bhadeshia file: Ms_database_28_05_2004_page1.csv	FALSE
Fe-0.38C-0.8Mn-1.47Si-0.0Cr-0.0Ni-0.52Mo-0.0V-0.0Co-0.0Al-0.0W-0.0Cu-0.0Nb-0.0Ti-0.0B-0.0N		unknown		607		gamma				Cias1973							From Bhadeshia file: Ms_database_28_05_2004_page1.csv	FALSE
Fe-0.38C-1.45Mn-0.36Si-0.0Cr-0.0Ni-0.76Mo-0.0V-0.0Co-0.0Al-0.0W-0.0Cu-0.0Nb-0.0Ti-0.0B-0.0N		unknown		601		gamma				Cias1973							From Bhadeshia file: Ms_database_28_05_2004_page1.csv	FALSE
Fe-0.38C-1.5Mn-0.4Si-0.77Cr-0.0Ni-0.02Mo-0.0V-0.0Co-0.0Al-0.0W-0.0Cu-0.0Nb-0.0Ti-0.0B-0.0N		unknown		588		gamma				Cias1973							From Bhadeshia file: Ms_database_28_05_2004_page1.csv	FALSE
Fe-0.39C-0.69Mn-0.29Si-0.0Cr-3.56Ni-0.24Mo-0.0V-0.0Co-0.0Al-0.0W-0.0Cu-0.0Nb-0.0Ti-0.0B-0.0N		unknown		515		gamma				Cias1973							From Bhadeshia file: Ms_database_28_05_2004_page1.csv	FALSE
Fe-0.39C-0.71Mn-0.39Si-0.0Cr-3.53Ni-0.02Mo-0.0V-0.0Co-0.0Al-0.0W-0.0Cu-0.0Nb-0.0Ti-0.0B-0.0N		unknown		523		gamma				Cias1973							From Bhadeshia file: Ms_database_28_05_2004_page1.csv	FALSE
Fe-0.39C-0.73Mn-0.35Si-0.75Cr-2.51Ni-0.49Mo-0.0V-0.0Co-0.0Al-0.0W-0.0Cu-0.0Nb-0.0Ti-0.0B-0.0N		unknown		534		gamma				Cias1973							From Bhadeshia file: Ms_database_28_05_2004_page1.csv	FALSE
Fe-0.39C-0.82Mn-0.26Si-1.0Cr-0.0Ni-0.21Mo-0.0V-0.0Co-0.0Al-0.0W-0.0Cu-0.0Nb-0.0Ti-0.0B-0.0N		unknown		608		gamma				Cias1973							From Bhadeshia file: Ms_database_28_05_2004_page1.csv	FALSE
Fe-0.39C-0.84Mn-1.49Si-0.73Cr-0.0Ni-0.52Mo-0.0V-0.0Co-0.0Al-0.0W-0.0Cu-0.0Nb-0.0Ti-0.0B-0.0N		unknown		596		gamma				Cias1973							From Bhadeshia file: Ms_database_28_05_2004_page1.csv	FALSE
Fe-0.39C-0.8Mn-1.48Si-0.0Cr-0.0Ni-0.26Mo-0.0V-0.0Co-0.0Al-0.0W-0.0Cu-0.0Nb-0.0Ti-0.0B-0.0N		unknown		609		gamma				Cias1973							From Bhadeshia file: Ms_database_28_05_2004_page1.csv	FALSE
Fe-0.39C-1.39Mn-1.48Si-0.73Cr-0.0Ni-0.77Mo-0.0V-0.0Co-0.0Al-0.0W-0.0Cu-0.0Nb-0.0Ti-0.0B-0.0N		unknown		564		gamma				Cias1973							From Bhadeshia file: Ms_database_28_05_2004_page1.csv	FALSE
Fe-0.39C-1.41Mn-1.49Si-0.74Cr-0.0Ni-0.51Mo-0.0V-0.0Co-0.0Al-0.0W-0.0Cu-0.0Nb-0.0Ti-0.0B-0.0N		unknown		562		gamma				Cias1973							From Bhadeshia file: Ms_database_28_05_2004_page1.csv	FALSE
Fe-0.39C-1.45Mn-0.37Si-0.0Cr-0.0Ni-0.49Mo-0.0V-0.0Co-0.0Al-0.0W-0.0Cu-0.0Nb-0.0Ti-0.0B-0.0N		unknown		596		gamma				Cias1973							From Bhadeshia file: Ms_database_28_05_2004_page1.csv	FALSE
Fe-0.3C-0.69Mn-0.38Si-0.78Cr-1.79Ni-0.24Mo-0.0V-0.0Co-0.0Al-0.0W-0.0Cu-0.0Nb-0.0Ti-0.0B-0.0N		unknown		615		gamma				Cias1973							From Bhadeshia file: Ms_database_28_05_2004_page1.csv	FALSE
Fe-0.3C-0.69Mn-0.4Si-0.99Cr-0.2Ni-0.43Mo-0.0V-0.0Co-0.0Al-0.0W-0.0Cu-0.0Nb-0.0Ti-0.0B-0.0N		unknown		633		gamma				Cias1973							From Bhadeshia file: Ms_database_28_05_2004_page1.csv	FALSE
Fe-0.41C-0.73Mn-0.42Si-0.75Cr-4.54Ni-0.26Mo-0.0V-0.0Co-0.0Al-0.0W-0.0Cu-0.0Nb-0.0Ti-0.0B-0.0N		unknown		506		gamma				Cias1973							From Bhadeshia file: Ms_database_28_05_2004_page1.csv	FALSE
Fe-0.41C-0.74Mn-0.4Si-0.75Cr-4.56Ni-0.03Mo-0.0V-0.0Co-0.0Al-0.0W-0.0Cu-0.0Nb-0.0Ti-0.0B-0.0N		unknown		510		gamma				Cias1973							From Bhadeshia file: Ms_database_28_05_2004_page1.csv	FALSE
Fe-0.41C-0.76Mn-0.32Si-0.77Cr-3.59Ni-0.03Mo-0.0V-0.0Co-0.0Al-0.0W-0.0Cu-0.0Nb-0.0Ti-0.0B-0.0N		unknown		512		gamma				Cias1973							From Bhadeshia file: Ms_database_28_05_2004_page1.csv	FALSE
Fe-0.41C-0.76Mn-0.32Si-0.77Cr-3.59Ni-0.25Mo-0.0V-0.0Co-0.0Al-0.0W-0.0Cu-0.0Nb-0.0Ti-0.0B-0.0N		unknown		514		gamma				Cias1973							From Bhadeshia file: Ms_database_28_05_2004_page1.csv	FALSE
Fe-0.41C-0.76Mn-0.35Si-0.0Cr-4.45Ni-0.01Mo-0.0V-0.0Co-0.0Al-0.0W-0.0Cu-0.0Nb-0.0Ti-0.0B-0.0N		unknown		502		gamma				Cias1973							From Bhadeshia file: Ms_database_28_05_2004_page1.csv	FALSE
Fe-0.41C-0.84Mn-0.34Si-0.35Cr-0.0Ni-0.77Mo-0.0V-0.0Co-0.0Al-0.0W-0.0Cu-0.0Nb-0.0Ti-0.0B-0.0N		unknown		607		gamma				Cias1973							From Bhadeshia file: Ms_database_28_05_2004_page1.csv	FALSE
Fe-0.41C-0.84Mn-0.35Si-0.35Cr-0.0Ni-0.49Mo-0.0V-0.0Co-0.0Al-0.0W-0.0Cu-0.0Nb-0.0Ti-0.0B-0.0N		unknown		609		gamma				Cias1973							From Bhadeshia file: Ms_database_28_05_2004_page1.csv	FALSE
Fe-0.41C-0.86Mn-0.36Si-0.33Cr-0.0Ni-0.01Mo-0.0V-0.0Co-0.0Al-0.0W-0.0Cu-0.0Nb-0.0Ti-0.0B-0.0N		unknown		621		gamma				Cias1973							From Bhadeshia file: Ms_database_28_05_2004_page1.csv	FALSE
Fe-0.41C-1.41Mn-1.41Si-0.78Cr-1.36Ni-0.26Mo-0.0V-0.0Co-0.0Al-0.0W-0.0Cu-0.0Nb-0.0Ti-0.0B-0.0N		unknown		515		gamma				Cias1973							From Bhadeshia file: Ms_database_28_05_2004_page1.csv	FALSE
Fe-0.41C-1.41Mn-1.51Si-0.0Cr-0.0Ni-0.27Mo-0.0V-0.0Co-0.0Al-0.0W-0.0Cu-0.0Nb-0.0Ti-0.0B-0.0N		unknown		597		gamma				Cias1973							From Bhadeshia file: Ms_database_28_05_2004_page1.csv	FALSE
Fe-0.41C-1.42Mn-1.42Si-0.78Cr-1.37Ni-0.03Mo-0.0V-0.0Co-0.0Al-0.0W-0.0Cu-0.0Nb-0.0Ti-0.0B-0.0N		unknown		522		gamma				Cias1973							From Bhadeshia file: Ms_database_28_05_2004_page1.csv	FALSE
Fe-0.41C-1.42Mn-1.52Si-0.0Cr-0.0Ni-0.02Mo-0.0V-0.0Co-0.0Al-0.0W-0.0Cu-0.0Nb-0.0Ti-0.0B-0.0N		unknown		588		gamma				Cias1973							From Bhadeshia file: Ms_database_28_05_2004_page1.csv	FALSE
Fe-0.41C-1.44Mn-1.51Si-0.75Cr-0.0Ni-0.01Mo-0.0V-0.0Co-0.0Al-0.0W-0.0Cu-0.0Nb-0.0Ti-0.0B-0.0N		unknown		557		gamma				Cias1973							From Bhadeshia file: Ms_database_28_05_2004_page1.csv	FALSE
Fe-0.43C-1.67Mn-0.28Si-0.32Cr-0.11Ni-0.03Mo-0.1V-0.0Co-0.0Al-0.0W-0.06Cu-0.0Nb-0.0Ti-0.0B-0.0N		unknown		583		gamma				Cias1973							From Bhadeshia file: Ms_database_28_05_2004_page1.csv	FALSE
Fe-0.4C-0.72Mn-0.4Si-0.75Cr-0.78Ni-0.5Mo-0.0V-0.0Co-0.0Al-0.0W-0.0Cu-0.0Nb-0.0Ti-0.0B-0.0N		unknown		567		gamma				Cias1973							From Bhadeshia file: Ms_database_28_05_2004_page1.csv	FALSE
Fe-0.4C-0.73Mn-0.38Si-0.75Cr-2.58Ni-0.24Mo-0.0V-0.0Co-0.0Al-0.0W-0.0Cu-0.0Nb-0.0Ti-0.0B-0.0N		unknown		549		gamma				Cias1973							From Bhadeshia file: Ms_database_28_05_2004_page1.csv	FALSE
Fe-0.4C-0.73Mn-0.41Si-0.75Cr-4.53Ni-0.5Mo-0.0V-0.0Co-0.0Al-0.0W-0.0Cu-0.0Nb-0.0Ti-0.0B-0.0N		unknown		495		gamma				Cias1973							From Bhadeshia file: Ms_database_28_05_2004_page1.csv	FALSE
Fe-0.4C-0.73Mn-0.4Si-0.75Cr-0.78Ni-0.27Mo-0.0V-0.0Co-0.0Al-0.0W-0.0Cu-0.0Nb-0.0Ti-0.0B-0.0N		unknown		573		gamma				Cias1973							From Bhadeshia file: Ms_database_28_05_2004_page1.csv	FALSE
Fe-0.4C-0.74Mn-0.31Si-0.77Cr-3.56Ni-0.5Mo-0.0V-0.0Co-0.0Al-0.0W-0.0Cu-0.0Nb-0.0Ti-0.0B-0.0N		unknown		510		gamma				Cias1973							From Bhadeshia file: Ms_database_28_05_2004_page1.csv	FALSE
Fe-0.4C-0.74Mn-0.38Si-0.75Cr-2.57Ni-0.003Mo-0.0V-0.0Co-0.0Al-0.0W-0.0Cu-0.0Nb-0.0Ti-0.0B-0.0N		unknown		551		gamma				Cias1973							From Bhadeshia file: Ms_database_28_05_2004_page1.csv	FALSE
Fe-0.4C-0.74Mn-0.4Si-0.75Cr-0.78Ni-0.03Mo-0.0V-0.0Co-0.0Al-0.0W-0.0Cu-0.0Nb-0.0Ti-0.0B-0.0N		unknown		573		gamma				Cias1973							From Bhadeshia file: Ms_database_28_05_2004_page1.csv	FALSE
Fe-0.4C-0.75Mn-0.35Si-0.0Cr-4.43Ni-0.25Mo-0.0V-0.0Co-0.0Al-0.0W-0.0Cu-0.0Nb-0.0Ti-0.0B-0.0N		unknown		504		gamma				Cias1973							From Bhadeshia file: Ms_database_28_05_2004_page1.csv	FALSE
Fe-0.4C-0.81Mn-1.48Si-0.0Cr-0.0Ni-0.02Mo-0.0V-0.0Co-0.0Al-0.0W-0.0Cu-0.0Nb-0.0Ti-0.0B-0.0N		unknown		601		gamma				Cias1973							From Bhadeshia file: Ms_database_28_05_2004_page1.csv	FALSE
Fe-0.4C-0.82Mn-0.35Si-0.0Cr-0.0Ni-0.53Mo-0.0V-0.0Co-0.0Al-0.0W-0.0Cu-0.0Nb-0.0Ti-0.0B-0.0N		unknown		599		gamma				Cias1973							From Bhadeshia file: Ms_database_28_05_2004_page1.csv	FALSE
Fe-0.4C-0.82Mn-0.35Si-0.0Cr-0.0Ni-0.53Mo-0.0V-0.0Co-0.0Al-0.0W-0.0Cu-0.0Nb-0.0Ti-0.0B-0.0N		unknown		601		gamma				Cias1973							From Bhadeshia file: Ms_database_28_05_2004_page1.csv	FALSE
Fe-0.4C-0.84Mn-1.5Si-0.74Cr-0.0Ni-0.02Mo-0.0V-0.0Co-0.0Al-0.0W-0.0Cu-0.0Nb-0.0Ti-0.0B-0.0N		unknown		598		gamma				Cias1973							From Bhadeshia file: Ms_database_28_05_2004_page1.csv	FALSE
Fe-0.4C-0.84Mn-1.5Si-0.74Cr-0.0Ni-0.26Mo-0.0V-0.0Co-0.0Al-0.0W-0.0Cu-0.0Nb-0.0Ti-0.0B-0.0N		unknown		595		gamma				Cias1973							From Bhadeshia file: Ms_database_28_05_2004_page1.csv	FALSE
Fe-0.4C-0.87Mn-0.36Si-0.34Cr-0.0Ni-0.25Mo-0.0V-0.0Co-0.0Al-0.0W-0.0Cu-0.0Nb-0.0Ti-0.0B-0.0N		unknown		603		gamma				Cias1973							From Bhadeshia file: Ms_database_28_05_2004_page1.csv	FALSE
Fe-0.4C-0.8Mn-0.33Si-0.0Cr-0.0Ni-0.79Mo-0.0V-0.0Co-0.0Al-0.0W-0.0Cu-0.0Nb-0.0Ti-0.0B-0.0N		unknown		603		gamma				Cias1973							From Bhadeshia file: Ms_database_28_05_2004_page1.csv	FALSE
Fe-0.4C-0.8Mn-0.33Si-0.0Cr-0.0Ni-0.79Mo-0.0V-0.0Co-0.0Al-0.0W-0.0Cu-0.0Nb-0.0Ti-0.0B-0.0N		unknown		603		gamma				Cias1973							From Bhadeshia file: Ms_database_28_05_2004_page1.csv	FALSE
Fe-0.4C-1.32Mn-0.33Si-0.0Cr-0.0Ni-0.004Mo-0.0V-0.0Co-0.0Al-0.0W-0.0Cu-0.0Nb-0.0Ti-0.004B-0.0N		unknown		599		gamma				Cias1973							From Bhadeshia file: Ms_database_28_05_2004_page1.csv	FALSE
Fe-0.4C-1.33Mn-0.35Si-0.0Cr-0.0Ni-0.08Mo-0.0V-0.0Co-0.0Al-0.0W-0.0Cu-0.0Nb-0.0Ti-0.003B-0.0N		unknown	1425	599		gamma				Cias1973							From Bhadeshia file: Ms_database_28_05_2004_page1.csv	FALSE
Fe-0.4C-1.33Mn-0.36Si-0.0Cr-0.0Ni-0.18Mo-0.0V-0.0Co-0.0Al-0.0W-0.0Cu-0.0Nb-0.0Ti-0.003B-0.0N		unknown	1425	589		gamma				Cias1973							From Bhadeshia file: Ms_database_28_05_2004_page1.csv	FALSE
Fe-0.4C-1.37Mn-1.38Si-0.75Cr-1.31Ni-0.73Mo-0.0V-0.0Co-0.0Al-0.0W-0.0Cu-0.0Nb-0.0Ti-0.0B-0.0N		unknown		520		gamma				Cias1973							From Bhadeshia file: Ms_database_28_05_2004_page1.csv	FALSE
Fe-0.4C-1.38Mn-1.5Si-0.0Cr-0.0Ni-0.8Mo-0.0V-0.0Co-0.0Al-0.0W-0.0Cu-0.0Nb-0.0Ti-0.0B-0.0N		unknown		591		gamma				Cias1973							From Bhadeshia file: Ms_database_28_05_2004_page1.csv	FALSE
Fe-0.4C-1.39Mn-1.37Si-0.76Cr-1.34Ni-0.52Mo-0.0V-0.0Co-0.0Al-0.0W-0.0Cu-0.0Nb-0.0Ti-0.0B-0.0N		unknown		519		gamma				Cias1973							From Bhadeshia file: Ms_database_28_05_2004_page1.csv	FALSE
Fe-0.4C-1.42Mn-1.51Si-0.76Cr-0.0Ni-0.26Mo-0.0V-0.0Co-0.0Al-0.0W-0.0Cu-0.0Nb-0.0Ti-0.0B-0.0N		unknown		564		gamma				Cias1973							From Bhadeshia file: Ms_database_28_05_2004_page1.csv	FALSE
Fe-0.4C-1.47Mn-0.37Si-0.0Cr-0.0Ni-0.26Mo-0.0V-0.0Co-0.0Al-0.0W-0.0Cu-0.0Nb-0.0Ti-0.0B-0.0N		unknown		596		gamma				Cias1973							From Bhadeshia file: Ms_database_28_05_2004_page1.csv	FALSE
Fe-0.4C-1.4Mn-1.51Si-0.0Cr-0.0Ni-0.53Mo-0.0V-0.0Co-0.0Al-0.0W-0.0Cu-0.0Nb-0.0Ti-0.0B-0.0N		unknown		589		gamma				Cias1973							From Bhadeshia file: Ms_database_28_05_2004_page1.csv	FALSE
Fe-0.53C-0.83Mn-0.34Si-0.92Cr-0.0Ni-0.21Mo-0.0V-0.0Co-0.0Al-0.0W-0.0Cu-0.0Nb-0.0Ti-0.0B-0.0N		unknown		527		gamma				Cias1973							From Bhadeshia file: Ms_database_28_05_2004_page1.csv	FALSE
Fe-0.23C-0.0Mn-0.0Si-0.0Cr-0.0Ni-0.0Mo-0.0V-0.0Co-0.0Al-0.0W-0.0Cu-0.0Nb-0.0Ti-0.0B-0.0N		unknown		751.48	lath	gamma				Digges1940							From Bhadeshia file: Ms_database_28_05_2004_page1.csv	FALSE
Fe-0.4C-0.0Mn-0.0Si-0.0Cr-0.0Ni-0.0Mo-0.0V-0.0Co-0.0Al-0.0W-0.0Cu-0.0Nb-0.0Ti-0.0B-0.0N		unknown		682.2	lath	gamma				Digges1940							From Bhadeshia file: Ms_database_28_05_2004_page1.csv	FALSE
Fe-0.5C-0.0Mn-0.0Si-0.0Cr-0.0Ni-0.0Mo-0.0V-0.0Co-0.0Al-0.0W-0.0Cu-0.0Nb-0.0Ti-0.0B-0.0N		unknown		645.18	lath	gamma				Digges1940							From Bhadeshia file: Ms_database_28_05_2004_page1.csv	FALSE
Fe-0.618C-0.0Mn-0.0Si-0.0Cr-0.0Ni-0.0Mo-0.0V-0.0Co-0.0Al-0.0W-0.0Cu-0.0Nb-0.0Ti-0.0B-0.0N		unknown		602.6	lath	gamma				Digges1940							From Bhadeshia file: Ms_database_28_05_2004_page1.csv	FALSE
Fe-0.73C-0.0Mn-0.0Si-0.0Cr-0.0Ni-0.0Mo-0.0V-0.0Co-0.0Al-0.0W-0.0Cu-0.0Nb-0.0Ti-0.0B-0.0N		unknown		550.74	lath	gamma				Digges1940							From Bhadeshia file: Ms_database_28_05_2004_page1.csv	FALSE
Fe-0.8C-0.0Mn-0.0Si-0.0Cr-0.0Ni-0.0Mo-0.0V-0.0Co-0.0Al-0.0W-0.0Cu-0.0Nb-0.0Ti-0.0B-0.0N		unknown		537.78	lath	gamma				Digges1940							From Bhadeshia file: Ms_database_28_05_2004_page1.csv	FALSE
Fe-0.09C-0.45Mn-0.4Si-12.3Cr-0.18Ni-0.0Mo-0.0V-0.0Co-0.0Al-0.0W-0.0Cu-0.0Nb-0.0Ti-0.0B-0.0N		unknown		598		gamma				Economopoulos1967							From Bhadeshia file: Ms_database_28_05_2004_page1.csv	FALSE
Fe-0.12C-0.52Mn-0.22Si-0.86Cr-4.15Ni-0.0Mo-0.0V-0.0Co-0.0Al-0.0W-0.0Cu-0.0Nb-0.0Ti-0.0B-0.0N		unknown		651		gamma				Economopoulos1967							From Bhadeshia file: Ms_database_28_05_2004_page1.csv	FALSE
Fe-0.145C-0.27Mn-0.01Si-0.0Cr-9.12Ni-0.0Mo-0.0V-4.07Co-0.0Al-0.0W-0.0Cu-0.0Nb-0.0Ti-0.0B-0.0N		unknown		623		gamma				Economopoulos1967							From Bhadeshia file: Ms_database_28_05_2004_page1.csv	FALSE
Fe-0.14C-0.68Mn-0.67Si-17.98Cr-2.95Ni-0.06Mo-0.0V-0.1Co-0.04Al-0.0W-0.1Cu-0.0Nb-0.0Ti-0.0B-0.0N		unknown		513		gamma				Economopoulos1967							From Bhadeshia file: Ms_database_28_05_2004_page1.csv	FALSE
Fe-0.18C-1.36Mn-0.21Si-0.26Cr-0.91Ni-0.37Mo-0.057V-0.0Co-0.048Al-0.0W-0.0Cu-0.0Nb-0.0Ti-0.0B-0.0N		unknown		673		gamma				Economopoulos1967							From Bhadeshia file: Ms_database_28_05_2004_page1.csv	FALSE
Fe-0.22C-1.25Mn-0.25Si-0.33Cr-0.0Ni-0.0Mo-0.0V-0.0Co-0.0Al-0.0W-0.0Cu-0.0Nb-0.0Ti-0.0B-0.0N		unknown		623		gamma				Economopoulos1967							From Bhadeshia file: Ms_database_28_05_2004_page1.csv	FALSE
Fe-0.22C-1.498Mn-0.226Si-0.33Cr-0.037Ni-0.195Mo-0.0V-0.0Co-0.054Al-0.0W-0.0Cu-0.0Nb-0.0Ti-0.0B-0.0N		unknown		673		gamma				Economopoulos1967							From Bhadeshia file: Ms_database_28_05_2004_page1.csv	FALSE
Fe-0.26C-1.48Mn-0.28Si-0.02Cr-0.08Ni-0.01Mo-0.0V-0.0Co-0.0Al-0.0W-0.14Cu-0.0Nb-0.0Ti-0.0B-0.0N		unknown		673		gamma				Economopoulos1967							From Bhadeshia file: Ms_database_28_05_2004_page1.csv	FALSE
Fe-0.29C-0.52Mn-0.32Si-0.77Cr-1.34Ni-0.25Mo-0.19V-0.0Co-0.0Al-0.0W-0.0Cu-0.0Nb-0.0Ti-0.0B-0.0N		unknown		698		gamma				Economopoulos1967							From Bhadeshia file: Ms_database_28_05_2004_page1.csv	FALSE
Fe-0.2C-0.64Mn-0.084Si-2.12Cr-0.76Ni-0.83Mo-0.32V-0.013Co-0.0Al-0.63W-0.0Cu-0.02Nb-0.0Ti-0.0B-0.006N		unknown		622		gamma				Economopoulos1967							From Bhadeshia file: Ms_database_28_05_2004_page1.csv	FALSE
Fe-0.2C-0.7Mn-0.57Si-1.18Cr-0.23Ni-1.15Mo-0.27V-0.0Co-0.0Al-0.0W-0.0Cu-0.0Nb-0.0Ti-0.0B-0.0N		unknown		623		gamma				Economopoulos1967							From Bhadeshia file: Ms_database_28_05_2004_page1.csv	FALSE
Fe-0.2C-0.8Mn-0.27Si-0.49Cr-0.58Ni-0.18Mo-0.0V-0.0Co-0.0Al-0.0W-0.0Cu-0.0Nb-0.0Ti-0.0B-0.0N		unknown		671		gamma				Economopoulos1967							From Bhadeshia file: Ms_database_28_05_2004_page1.csv	FALSE
Fe-0.2C-1.55Mn-0.26Si-0.39Cr-0.0Ni-0.0Mo-0.0V-0.0Co-0.005Al-0.0W-0.0Cu-0.11Nb-0.0Ti-0.0B-0.0N		unknown		623		gamma				Economopoulos1967							From Bhadeshia file: Ms_database_28_05_2004_page1.csv	FALSE
Fe-0.315C-0.14Mn-0.01Si-0.0Cr-9.12Ni-0.0Mo-0.0V-0.0Co-0.0Al-0.0W-0.0Cu-0.0Nb-0.0Ti-0.0B-0.0N		unknown		515		gamma				Economopoulos1967							From Bhadeshia file: Ms_database_28_05_2004_page1.csv	FALSE
Fe-0.31C-0.32Mn-0.41Si-2.36Cr-0.31Ni-0.22Mo-0.32V-0.0Co-0.013Al-8.59W-0.16Cu-0.0Nb-0.0Ti-0.0B-0.0N		unknown	1425	673		gamma				Economopoulos1967							From Bhadeshia file: Ms_database_28_05_2004_page1.csv	FALSE
Fe-0.325C-0.13Mn-0.15Si-0.0Cr-9.05Ni-0.0Mo-0.0V-4.07Co-0.0Al-0.0W-0.0Cu-0.0Nb-0.0Ti-0.0B-0.0N		unknown		533		gamma				Economopoulos1967							From Bhadeshia file: Ms_database_28_05_2004_page1.csv	FALSE
Fe-0.325C-0.54Mn-0.22Si-1.03Cr-0.0Ni-0.63Mo-0.17V-0.0Co-0.0Al-0.0W-0.0Cu-0.0Nb-0.0Ti-0.0B-0.0N		unknown		623		gamma				Economopoulos1967							From Bhadeshia file: Ms_database_28_05_2004_page1.csv	FALSE
Fe-0.345C-0.42Mn-0.43Si-1.36Cr-3.43Ni-0.23Mo-0.0V-0.0Co-0.041Al-0.0W-0.19Cu-0.0Nb-0.0Ti-0.0B-0.0N		unknown		573		gamma				Economopoulos1967							From Bhadeshia file: Ms_database_28_05_2004_page1.csv	FALSE
Fe-0.34C-0.49Mn-0.3Si-1.16Cr-4.3Ni-0.0Mo-0.0V-0.0Co-0.0Al-0.0W-0.0Cu-0.0Nb-0.0Ti-0.0B-0.0N		unknown		573		gamma				Economopoulos1967							From Bhadeshia file: Ms_database_28_05_2004_page1.csv	FALSE
Fe-0.36C-1.59Mn-0.26Si-0.0Cr-0.0Ni-0.0Mo-0.0V-0.0Co-0.0Al-0.0W-0.0Cu-0.0Nb-0.0Ti-0.0B-0.0N		unknown		593		gamma				Economopoulos1967							From Bhadeshia file: Ms_database_28_05_2004_page1.csv	FALSE
Fe-0.37C-0.34Mn-0.94Si-4.8Cr-0.0Ni-1.34Mo-1.19V-0.0Co-0.0Al-0.0W-0.0Cu-0.0Nb-0.0Ti-0.0B-0.0N		unknown	1450	621		gamma				Economopoulos1967							From Bhadeshia file: Ms_database_28_05_2004_page1.csv	FALSE
Fe-0.37C-0.58Mn-0.41Si-16.2Cr-0.53Ni-1.1Mo-0.0V-0.0Co-0.0Al-0.0W-0.0Cu-0.0Nb-0.0Ti-0.0B-0.0N		unknown		548		gamma				Economopoulos1967							From Bhadeshia file: Ms_database_28_05_2004_page1.csv	FALSE
Fe-0.45C-0.59Mn-0.28Si-0.05Cr-0.06Ni-0.0Mo-0.0V-0.0Co-0.0Al-0.0W-0.14Cu-0.0Nb-0.0Ti-0.0B-0.0N		unknown		673		gamma				Economopoulos1967							From Bhadeshia file: Ms_database_28_05_2004_page1.csv	FALSE
Fe-0.53C-0.62Mn-0.25Si-1.23Cr-0.0Ni-0.0Mo-0.27V-0.0Co-0.0Al-0.0W-0.0Cu-0.0Nb-0.0Ti-0.0B-0.0N		unknown		573		gamma				Economopoulos1967							From Bhadeshia file: Ms_database_28_05_2004_page1.csv	FALSE
Fe-0.545C-0.46Mn-0.26Si-1.16Cr-4.12Ni-0.48Mo-0.0V-0.0Co-0.0Al-0.8W-0.0Cu-0.0Nb-0.0Ti-0.0B-0.0N		unknown		473		gamma				Economopoulos1967							From Bhadeshia file: Ms_database_28_05_2004_page1.csv	FALSE
Fe-0.54C-0.53Mn-0.36Si-1.02Cr-3.14Ni-0.34Mo-0.0V-0.0Co-0.0Al-0.0W-0.0Cu-0.0Nb-0.0Ti-0.0B-0.0N		unknown		523		gamma				Economopoulos1967							From Bhadeshia file: Ms_database_28_05_2004_page1.csv	FALSE
Fe-0.55C-0.58Mn-0.43Si-0.79Cr-0.2Ni-0.42Mo-0.0V-0.0Co-0.025Al-0.0W-0.19Cu-0.0Nb-0.0Ti-0.0B-0.0N		unknown		548		gamma				Economopoulos1967							From Bhadeshia file: Ms_database_28_05_2004_page1.csv	FALSE
Fe-0.64C-0.39Mn-0.67Si-1.2Cr-0.0Ni-0.0Mo-0.0V-0.0Co-0.0Al-1.68W-0.0Cu-0.0Nb-0.0Ti-0.0B-0.0N		unknown		545		gamma				Economopoulos1967							From Bhadeshia file: Ms_database_28_05_2004_page1.csv	FALSE
Fe-0.67C-1.09Mn-0.31Si-1.7Cr-0.75Ni-0.36Mo-0.0V-0.0Co-0.0Al-0.0W-0.04Cu-0.0Nb-0.0Ti-0.0B-0.0N		unknown		488		gamma				Economopoulos1967							From Bhadeshia file: Ms_database_28_05_2004_page1.csv	FALSE
Fe-0.7C-1.91Mn-0.35Si-0.98Cr-0.0Ni-1.4Mo-0.0V-0.0Co-0.0Al-0.0W-0.0Cu-0.0Nb-0.0Ti-0.0B-0.0N		unknown		471		gamma				Economopoulos1967							From Bhadeshia file: Ms_database_28_05_2004_page1.csv	FALSE
Fe-0.85C-1.98Mn-0.4Si-0.46Cr-0.0Ni-0.0Mo-0.14V-0.0Co-0.0Al-0.0W-0.0Cu-0.0Nb-0.0Ti-0.0B-0.0N		unknown		473		gamma				Economopoulos1967							From Bhadeshia file: Ms_database_28_05_2004_page1.csv	FALSE
Fe-0.95C-0.5Mn-0.24Si-4.9Cr-0.26Ni-1.03Mo-0.0V-0.0Co-0.02Al-0.0W-0.22Cu-0.0Nb-0.0Ti-0.0B-0.0N		unknown		473		gamma				Economopoulos1967							From Bhadeshia file: Ms_database_28_05_2004_page1.csv	FALSE
Fe-0.9C-1.07Mn-0.3Si-0.49Cr-0.0Ni-0.0Mo-0.0V-0.0Co-0.0Al-0.63W-0.0Cu-0.0Nb-0.0Ti-0.0B-0.0N		unknown		473		gamma				Economopoulos1967							From Bhadeshia file: Ms_database_28_05_2004_page1.csv	FALSE
Fe-1.16C-0.3Mn-0.57Si-1.79Cr-0.71Ni-0.27Mo-0.0V-0.0Co-0.0Al-1.3W-0.0Cu-0.0Nb-0.0Ti-0.0B-0.0N		unknown		423		gamma				Economopoulos1967							From Bhadeshia file: Ms_database_28_05_2004_page1.csv	FALSE
Fe-1.19C-0.31Mn-0.29Si-4.54Cr-0.0Ni-5.1Mo-3.29V-12.27Co-0.0Al-7.92W-0.0Cu-0.0Nb-0.0Ti-0.0B-0.0N		unknown	1400	483	plate	gamma				Economopoulos1967							From Bhadeshia file: Ms_database_28_05_2004_page1.csv	FALSE
Fe-1.42C-0.43Mn-0.38Si-4.42Cr-0.0Ni-0.7Mo-4.55V-4.97Co-0.0Al-12.99W-0.0Cu-0.0Nb-0.0Ti-0.0B-0.0N		unknown		508	plate	gamma				Economopoulos1967							From Bhadeshia file: Ms_database_28_05_2004_page1.csv	FALSE
Fe-1.485C-0.8Mn-0.46Si-1.24Cr-0.4Ni-0.55Mo-0.0V-0.0Co-0.0Al-0.0W-0.0Cu-0.0Nb-0.0Ti-0.0B-0.0N		unknown		423	lath	gamma				Economopoulos1967							From Bhadeshia file: Ms_database_28_05_2004_page1.csv	FALSE
Fe-1.62C-0.4Mn-0.48Si-12.44Cr-0.0Ni-0.8Mo-0.83V-0.0Co-0.0Al-0.0W-0.0Cu-0.0Nb-0.0Ti-0.0B-0.0N		unknown	1400	498		gamma				Economopoulos1967							From Bhadeshia file: Ms_database_28_05_2004_page1.csv	FALSE
Fe-0.16C-0.0Mn-0.0Si-2.1Cr-10.15Ni-1.05Mo-0.0V-14.25Co-0.0Al-0.0W-0.0Cu-0.0Nb-0.0Ti-0.0B-0.0N		unknown	1473	573		gamma				Ghosh1994							From Bhadeshia file: Ms_database_28_05_2004_page1.csv	FALSE
Fe-0.23C-0.0Mn-0.0Si-0.06Cr-10.24Ni-3.96Mo-0.0V-14.17Co-0.0Al-0.0W-0.0Cu-0.0Nb-0.0Ti-0.0B-0.0N		unknown	1473	546		gamma				Ghosh1994							From Bhadeshia file: Ms_database_28_05_2004_page1.csv	FALSE
Fe-0.24C-0.0Mn-0.0Si-0.02Cr-4.96Ni-4.03Mo-0.0V-15.99Co-0.0Al-0.0W-0.0Cu-0.0Nb-0.0Ti-0.0B-0.0N		unknown	1473	647	plate	gamma				Ghosh1994							From Bhadeshia file: Ms_database_28_05_2004_page1.csv	FALSE
Fe-0.24C-0.0Mn-0.0Si-0.02Cr-4.97Ni-4.03Mo-0.0V-16.02Co-0.0Al-0.0W-0.0Cu-0.029Nb-0.0Ti-0.0B-0.0N		unknown	1473	651	plate	gamma				Ghosh1994							From Bhadeshia file: Ms_database_28_05_2004_page1.csv	FALSE
Fe-0.24C-0.0Mn-0.0Si-0.71Cr-4.97Ni-2.82Mo-0.0V-16.08Co-0.0Al-0.0W-0.0Cu-0.0Nb-0.0Ti-0.0B-0.0N		unknown	1473	669		gamma				Ghosh1994							From Bhadeshia file: Ms_database_28_05_2004_page1.csv	FALSE
Fe-0.24C-0.0Mn-0.0Si-1.4Cr-4.98Ni-1.52Mo-0.0V-16.06Co-0.0Al-0.0W-0.0Cu-0.0Nb-0.0Ti-0.0B-0.0N		unknown	1473	671		gamma				Ghosh1994							From Bhadeshia file: Ms_database_28_05_2004_page1.csv	FALSE
Fe-0.24C-0.0Mn-0.0Si-3.0Cr-11.0Ni-1.0Mo-0.0V-13.5Co-0.0Al-0.0W-0.0Cu-0.0Nb-0.0Ti-0.0B-0.0N		unknown	1473	468		gamma				Ghosh1994							From Bhadeshia file: Ms_database_28_05_2004_page1.csv	FALSE
Fe-0.25C-0.0Mn-0.0Si-0.02Cr-4.97Ni-4.03Mo-0.06V-16.01Co-0.0Al-0.0W-0.0Cu-0.013Nb-0.0Ti-0.0B-0.0N		unknown	1473	641	plate	gamma				Ghosh1994							From Bhadeshia file: Ms_database_28_05_2004_page1.csv	FALSE
Fe-0.004C-0.0Mn-0.0Si-0.0Cr-29.9Ni-0.0Mo-0.0V-0.0Co-0.0Al-0.0W-0.0Cu-0.0Nb-0.0Ti-0.0B-0.0N		unknown		243.15	plate	gamma				Goldman1964							From Bhadeshia file: Ms_database_28_05_2004_page1.csv	FALSE
Fe-0.004C-0.0Mn-0.0Si-0.0Cr-31.3Ni-0.0Mo-0.0V-5.7Co-0.0Al-0.0W-0.0Cu-0.0Nb-0.0Ti-0.0B-0.0N		unknown		258.15	plate	gamma				Goldman1964							From Bhadeshia file: Ms_database_28_05_2004_page1.csv	FALSE
Fe-0.011C-0.0Mn-0.0Si-15.1Cr-11.7Ni-0.0Mo-0.0V-0.0Co-0.0Al-0.0W-0.0Cu-0.0Nb-0.0Ti-0.0B-0.0N		unknown		215.15	plate	gamma				Goldman1964							From Bhadeshia file: Ms_database_28_05_2004_page1.csv	FALSE
Fe-0.26C-0.0Mn-0.0Si-0.0Cr-25.1Ni-0.0Mo-0.0V-0.0Co-0.0Al-0.0W-0.0Cu-0.0Nb-0.0Ti-0.0B-0.0N		unknown		217.15	plate	gamma				Goldman1964							From Bhadeshia file: Ms_database_28_05_2004_page1.csv	FALSE
Fe-0.007C-0.0Mn-0.0Si-0.0Cr-9.25Ni-0.0Mo-0.0V-0.0Co-0.0Al-0.0W-0.0Cu-0.0Nb-0.0Ti-0.0B-0.0014N		unknown		663.7	lath	gamma				Goodenow1965							From Bhadeshia file: Ms_database_28_05_2004_page1.csv	FALSE
Fe-0.013C-0.0Mn-0.0Si-0.0Cr-8.66Ni-0.0Mo-0.0V-0.0Co-0.0Al-0.0W-0.0Cu-0.0Nb-0.0Ti-0.0B-0.0013N		unknown		663.7	lath	gamma				Goodenow1965							From Bhadeshia file: Ms_database_28_05_2004_page1.csv	FALSE
Fe-0.29C-0.77Mn-0.3Si-0.68Cr-0.0Ni-0.2Mo-0.0V-0.0Co-0.0Al-0.0W-0.0Cu-0.0Nb-0.0Ti-0.0B-0.0N		unknown	1144.26111111111	649.816666666667	lath	gamma				Grange1946			type from Stormvinter2012 Figure 12				From Bhadeshia file: Ms_database_28_05_2004_page1.csv	FALSE
Fe-0.35C-1.85Mn-0.19Si-0.0Cr-0.0Ni-0.0Mo-0.0V-0.0Co-0.0Al-0.0W-0.0Cu-0.0Nb-0.0Ti-0.0B-0.0N		unknown	1116.48333333333	610.927777777778	lath	gamma				Grange1946			type from Stormvinter2012 Figure 12				From Bhadeshia file: Ms_database_28_05_2004_page1.csv	FALSE
Fe-0.36C-0.63Mn-0.19Si-0.0Cr-1.84Ni-0.23Mo-0.0V-0.0Co-0.0Al-0.0W-0.0Cu-0.0Nb-0.0Ti-0.0B-0.0N		unknown	1116.48333333333	610.927777777778	lath	gamma				Grange1946			type from Stormvinter2012 Figure 12				From Bhadeshia file: Ms_database_28_05_2004_page1.csv	FALSE
Fe-0.37C-0.68Mn-0.21Si-0.0Cr-3.41Ni-0.0Mo-0.0V-0.0Co-0.0Al-0.0W-0.0Cu-0.0Nb-0.0Ti-0.0B-0.0N		unknown	1060.92777777778	577.594444444444	lath	gamma				Grange1946			type from Stormvinter2012 Figure 12				From Bhadeshia file: Ms_database_28_05_2004_page1.csv	FALSE
Fe-0.37C-0.77Mn-0.15Si-0.98Cr-0.0Ni-0.21Mo-0.0V-0.0Co-0.0Al-0.0W-0.0Cu-0.0Nb-0.0Ti-0.0B-0.0N		unknown	1116.48333333333	610.927777777778	lath	gamma				Grange1946			type from Stormvinter2012 Figure 12				From Bhadeshia file: Ms_database_28_05_2004_page1.csv	FALSE
Fe-0.38C-0.72Mn-0.21Si-0.49Cr-1.32Ni-0.0Mo-0.0V-0.0Co-0.0Al-0.0W-0.0Cu-0.0Nb-0.0Ti-0.0B-0.0N		unknown	1116.48333333333	605.372222222222	lath	gamma				Grange1946			type from Stormvinter2012 Figure 12				From Bhadeshia file: Ms_database_28_05_2004_page1.csv	FALSE
Fe-0.38C-1.08Mn-0.7Si-0.4Cr-0.34Ni-0.11Mo-0.0V-0.0Co-0.0Al-0.0W-0.0Cu-0.0Nb-0.0Ti-0.0B-0.0N		unknown	1130.37222222222	599.816666666667	lath	gamma				Grange1946			type from Stormvinter2012 Figure 12				From Bhadeshia file: Ms_database_28_05_2004_page1.csv	FALSE
Fe-0.3C-0.91Mn-0.31Si-0.52Cr-0.61Ni-0.17Mo-0.0V-0.0Co-0.0Al-0.0W-0.0Cu-0.0Nb-0.0Ti-0.0B-0.0N		unknown	1144.26111111111	638.705555555556	lath	gamma				Grange1946			type from Stormvinter2012 Figure 12				From Bhadeshia file: Ms_database_28_05_2004_page1.csv	FALSE
Fe-0.42C-0.68Mn-0.16Si-0.93Cr-0.0Ni-0.0Mo-0.0V-0.0Co-0.0Al-0.0W-0.0Cu-0.0Nb-0.0Ti-0.0B-0.0N		unknown	1116.48333333333	605.372222222222	lath	gamma				Grange1946			type from Stormvinter2012 Figure 12				From Bhadeshia file: Ms_database_28_05_2004_page1.csv	FALSE
Fe-0.42C-0.78Mn-0.24Si-0.8Cr-1.79Ni-0.33Mo-0.0V-0.0Co-0.0Al-0.0W-0.0Cu-0.0Nb-0.0Ti-0.0B-0.0N		unknown	1116.48333333333	560.927777777778	lath	gamma				Grange1946			type from Stormvinter2012 Figure 12				From Bhadeshia file: Ms_database_28_05_2004_page1.csv	FALSE
Fe-0.43C-0.74Mn-0.23Si-0.92Cr-0.0Ni-0.0Mo-0.16V-0.0Co-0.0Al-0.0W-0.0Cu-0.0Nb-0.0Ti-0.0B-0.0N		unknown	1116.48333333333	599.816666666667	lath	gamma				Grange1946			type from Stormvinter2012 Figure 12				From Bhadeshia file: Ms_database_28_05_2004_page1.csv	FALSE
Fe-0.63C-0.87Mn-0.22Si-0.0Cr-0.0Ni-0.0Mo-0.0V-0.0Co-0.0Al-0.0W-0.0Cu-0.0Nb-0.0Ti-0.0B-0.0N		unknown	1366.48333333333	547.038888888889	plate	gamma				Grange1946			type from Stormvinter2012 Figure 12				From Bhadeshia file: Ms_database_28_05_2004_page1.csv	FALSE
Fe-0.89C-0.29Mn-0.15Si-0.0Cr-0.0Ni-0.0Mo-0.0V-0.0Co-0.0Al-0.0W-0.0Cu-0.0Nb-0.0Ti-0.0B-0.0N		unknown	1158.15	488.705555555556	plate	gamma				Grange1946			type from Stormvinter2012 Figure 12				From Bhadeshia file: Ms_database_28_05_2004_page1.csv	FALSE
Fe-1.02C-0.36Mn-0.33Si-1.41Cr-0.2Ni-0.0Mo-0.0V-0.0Co-0.0Al-0.0W-0.0Cu-0.0Nb-0.0Ti-0.0B-0.0N		unknown	1116.48333333333	416.483333333333	plate	gamma				Grange1946			type from Stormvinter2012 Figure 12, this point really throws off the C-CR fitting				From Bhadeshia file: Ms_database_28_05_2004_page1.csv	TRUE
Fe-0.19C-0.0Mn-0.0Si-0.0Cr-0.0Ni-0.0Mo-0.0V-0.0Co-0.0Al-0.0W-0.0Cu-0.0Nb-0.0Ti-0.0B-0.0N		unknown		753.15	lath	gamma				Greninger1942							From Bhadeshia file: Ms_database_28_05_2004_page1.csv	TRUE
Fe-0.19C-0.0Mn-0.0Si-0.0Cr-0.0Ni-0.0Mo-0.0V-0.0Co-0.0Al-0.0W-0.0Cu-0.0Nb-0.0Ti-0.0B-0.0N		unknown		753.15	lath	gamma				Greninger1942							From Bhadeshia file: Ms_database_28_05_2004_page1.csv	TRUE
Fe-0.19C-0.0Mn-0.0Si-0.0Cr-0.0Ni-0.0Mo-0.0V-0.0Co-0.0Al-0.0W-0.0Cu-0.0Nb-0.0Ti-0.0B-0.0N		unknown		757.15	lath	gamma				Greninger1942							From Bhadeshia file: Ms_database_28_05_2004_page1.csv	TRUE
Fe-0.19C-0.0Mn-0.0Si-0.0Cr-0.0Ni-0.0Mo-0.0V-0.0Co-0.0Al-0.0W-0.0Cu-0.0Nb-0.0Ti-0.0B-0.0N		unknown		760.15	lath	gamma				Greninger1942							From Bhadeshia file: Ms_database_28_05_2004_page1.csv	TRUE
Fe-0.19C-0.0Mn-0.0Si-0.0Cr-0.0Ni-0.0Mo-0.0V-0.0Co-0.0Al-0.0W-0.0Cu-0.0Nb-0.0Ti-0.0B-0.0N		unknown		757.15	lath	gamma				Greninger1942							From Bhadeshia file: Ms_database_28_05_2004_page1.csv	TRUE
Fe-0.19C-0.0Mn-0.0Si-0.0Cr-0.0Ni-0.0Mo-0.0V-0.0Co-0.0Al-0.0W-0.0Cu-0.0Nb-0.0Ti-0.0B-0.0N		unknown		744.15	lath	gamma				Greninger1942							From Bhadeshia file: Ms_database_28_05_2004_page1.csv	TRUE
Fe-0.19C-0.0Mn-0.0Si-0.0Cr-0.0Ni-0.0Mo-0.0V-0.0Co-0.0Al-0.0W-0.0Cu-0.0Nb-0.0Ti-0.0B-0.0N		unknown		752.15	lath	gamma				Greninger1942							From Bhadeshia file: Ms_database_28_05_2004_page1.csv	TRUE
Fe-0.19C-0.0Mn-0.0Si-0.0Cr-0.0Ni-0.0Mo-0.0V-0.0Co-0.0Al-0.0W-0.0Cu-0.0Nb-0.0Ti-0.0B-0.0N		unknown		744.15	lath	gamma				Greninger1942							From Bhadeshia file: Ms_database_28_05_2004_page1.csv	TRUE
Fe-0.19C-0.0Mn-0.0Si-0.0Cr-0.0Ni-0.0Mo-0.0V-0.0Co-0.0Al-0.0W-0.0Cu-0.0Nb-0.0Ti-0.0B-0.0N		unknown		758.15	lath	gamma				Greninger1942							From Bhadeshia file: Ms_database_28_05_2004_page1.csv	TRUE
Fe-0.19C-0.0Mn-0.0Si-0.0Cr-0.0Ni-0.0Mo-0.0V-0.0Co-0.0Al-0.0W-0.0Cu-0.0Nb-0.0Ti-0.0B-0.0N		unknown		743.15	lath	gamma				Greninger1942							From Bhadeshia file: Ms_database_28_05_2004_page1.csv	TRUE
Fe-0.19C-0.0Mn-0.0Si-0.0Cr-0.0Ni-0.0Mo-0.0V-0.0Co-0.0Al-0.0W-0.0Cu-0.0Nb-0.0Ti-0.0B-0.0N		unknown		743.15	lath	gamma				Greninger1942							From Bhadeshia file: Ms_database_28_05_2004_page1.csv	TRUE
Fe-0.19C-0.0Mn-0.0Si-0.0Cr-0.0Ni-0.0Mo-0.0V-0.0Co-0.0Al-0.0W-0.0Cu-0.0Nb-0.0Ti-0.0B-0.0N		unknown		765.15	lath	gamma				Greninger1942							From Bhadeshia file: Ms_database_28_05_2004_page1.csv	TRUE
Fe-0.19C-0.0Mn-0.0Si-0.0Cr-0.0Ni-0.0Mo-0.0V-0.0Co-0.0Al-0.0W-0.0Cu-0.0Nb-0.0Ti-0.0B-0.0N		unknown		767.15	lath	gamma				Greninger1942							From Bhadeshia file: Ms_database_28_05_2004_page1.csv	TRUE
Fe-0.19C-0.0Mn-0.0Si-0.0Cr-0.0Ni-0.0Mo-0.0V-0.0Co-0.0Al-0.0W-0.0Cu-0.0Nb-0.0Ti-0.0B-0.0N		unknown		764.15	lath	gamma				Greninger1942							From Bhadeshia file: Ms_database_28_05_2004_page1.csv	TRUE
Fe-0.19C-0.0Mn-0.0Si-0.0Cr-0.0Ni-0.0Mo-0.0V-0.0Co-0.0Al-0.0W-0.0Cu-0.0Nb-0.0Ti-0.0B-0.0N		unknown		769.15	lath	gamma				Greninger1942							From Bhadeshia file: Ms_database_28_05_2004_page1.csv	TRUE
Fe-0.19C-0.0Mn-0.0Si-0.0Cr-0.0Ni-0.0Mo-0.0V-0.0Co-0.0Al-0.0W-0.0Cu-0.0Nb-0.0Ti-0.0B-0.0N		unknown		765.15	lath	gamma				Greninger1942							From Bhadeshia file: Ms_database_28_05_2004_page1.csv	TRUE
Fe-0.19C-0.0Mn-0.0Si-0.0Cr-0.0Ni-0.0Mo-0.0V-0.0Co-0.0Al-0.0W-0.0Cu-0.0Nb-0.0Ti-0.0B-0.0N		unknown		756.025	lath	gamma				Greninger1942							average of this composition	FALSE
Fe-0.23C-0.42Mn-0.02Si-0.0Cr-0.0Ni-0.0Mo-0.0V-0.0Co-0.0Al-0.0W-0.0Cu-0.0Nb-0.0Ti-0.0B-0.0N		unknown		690.15	plate	gamma				Greninger1942							From Bhadeshia file: Ms_database_28_05_2004_page1.csv	TRUE
Fe-0.23C-0.42Mn-0.02Si-0.0Cr-0.0Ni-0.0Mo-0.0V-0.0Co-0.0Al-0.0W-0.0Cu-0.0Nb-0.0Ti-0.0B-0.0N		unknown		692.15	plate	gamma				Greninger1942							From Bhadeshia file: Ms_database_28_05_2004_page1.csv	TRUE
Fe-0.23C-0.42Mn-0.02Si-0.0Cr-0.0Ni-0.0Mo-0.0V-0.0Co-0.0Al-0.0W-0.0Cu-0.0Nb-0.0Ti-0.0B-0.0N		unknown		683.15	plate	gamma				Greninger1942							From Bhadeshia file: Ms_database_28_05_2004_page1.csv	TRUE
Fe-0.23C-0.42Mn-0.02Si-0.0Cr-0.0Ni-0.0Mo-0.0V-0.0Co-0.0Al-0.0W-0.0Cu-0.0Nb-0.0Ti-0.0B-0.0N		unknown		685.15	plate	gamma				Greninger1942							From Bhadeshia file: Ms_database_28_05_2004_page1.csv	TRUE
Fe-0.23C-0.42Mn-0.02Si-0.0Cr-0.0Ni-0.0Mo-0.0V-0.0Co-0.0Al-0.0W-0.0Cu-0.0Nb-0.0Ti-0.0B-0.0N		unknown		687.15	plate	gamma				Greninger1942							From Bhadeshia file: Ms_database_28_05_2004_page1.csv	TRUE
Fe-0.23C-0.42Mn-0.02Si-0.0Cr-0.0Ni-0.0Mo-0.0V-0.0Co-0.0Al-0.0W-0.0Cu-0.0Nb-0.0Ti-0.0B-0.0N		unknown		684.15	plate	gamma				Greninger1942							From Bhadeshia file: Ms_database_28_05_2004_page1.csv	TRUE
Fe-0.23C-0.42Mn-0.02Si-0.0Cr-0.0Ni-0.0Mo-0.0V-0.0Co-0.0Al-0.0W-0.0Cu-0.0Nb-0.0Ti-0.0B-0.0N		unknown		682.15	plate	gamma				Greninger1942							From Bhadeshia file: Ms_database_28_05_2004_page1.csv	TRUE
Fe-0.23C-0.42Mn-0.02Si-0.0Cr-0.0Ni-0.0Mo-0.0V-0.0Co-0.0Al-0.0W-0.0Cu-0.0Nb-0.0Ti-0.0B-0.0N		unknown		687.15	plate	gamma				Greninger1942							From Bhadeshia file: Ms_database_28_05_2004_page1.csv	TRUE
Fe-0.23C-0.42Mn-0.02Si-0.0Cr-0.0Ni-0.0Mo-0.0V-0.0Co-0.0Al-0.0W-0.0Cu-0.0Nb-0.0Ti-0.0B-0.0N		unknown		686.4	plate	gamma				Greninger1942							average of this composition	TRUE
Fe-0.4C-0.0Mn-0.0Si-0.0Cr-0.0Ni-0.0Mo-0.0V-0.0Co-0.0Al-0.0W-0.0Cu-0.0Nb-0.0Ti-0.0B-0.0N		unknown		671.15	lath	gamma				Greninger1942							From Bhadeshia file: Ms_database_28_05_2004_page1.csv	TRUE
Fe-0.4C-0.0Mn-0.0Si-0.0Cr-0.0Ni-0.0Mo-0.0V-0.0Co-0.0Al-0.0W-0.0Cu-0.0Nb-0.0Ti-0.0B-0.0N		unknown		677.15	lath	gamma				Greninger1942							From Bhadeshia file: Ms_database_28_05_2004_page1.csv	TRUE
Fe-0.4C-0.0Mn-0.0Si-0.0Cr-0.0Ni-0.0Mo-0.0V-0.0Co-0.0Al-0.0W-0.0Cu-0.0Nb-0.0Ti-0.0B-0.0N		unknown		671.15	lath	gamma				Greninger1942							From Bhadeshia file: Ms_database_28_05_2004_page1.csv	TRUE
Fe-0.4C-0.0Mn-0.0Si-0.0Cr-0.0Ni-0.0Mo-0.0V-0.0Co-0.0Al-0.0W-0.0Cu-0.0Nb-0.0Ti-0.0B-0.0N		unknown		671.15	lath	gamma				Greninger1942							From Bhadeshia file: Ms_database_28_05_2004_page1.csv	TRUE
Fe-0.4C-0.0Mn-0.0Si-0.0Cr-0.0Ni-0.0Mo-0.0V-0.0Co-0.0Al-0.0W-0.0Cu-0.0Nb-0.0Ti-0.0B-0.0N		unknown		678.15	lath	gamma				Greninger1942							From Bhadeshia file: Ms_database_28_05_2004_page1.csv	TRUE
Fe-0.4C-0.0Mn-0.0Si-0.0Cr-0.0Ni-0.0Mo-0.0V-0.0Co-0.0Al-0.0W-0.0Cu-0.0Nb-0.0Ti-0.0B-0.0N		unknown		672.15	lath	gamma				Greninger1942							From Bhadeshia file: Ms_database_28_05_2004_page1.csv	TRUE
Fe-0.4C-0.0Mn-0.0Si-0.0Cr-0.0Ni-0.0Mo-0.0V-0.0Co-0.0Al-0.0W-0.0Cu-0.0Nb-0.0Ti-0.0B-0.0N		unknown		668.15	lath	gamma				Greninger1942							From Bhadeshia file: Ms_database_28_05_2004_page1.csv	TRUE
Fe-0.4C-0.0Mn-0.0Si-0.0Cr-0.0Ni-0.0Mo-0.0V-0.0Co-0.0Al-0.0W-0.0Cu-0.0Nb-0.0Ti-0.0B-0.0N		unknown		666.15	lath	gamma				Greninger1942							From Bhadeshia file: Ms_database_28_05_2004_page1.csv	TRUE
Fe-0.4C-0.0Mn-0.0Si-0.0Cr-0.0Ni-0.0Mo-0.0V-0.0Co-0.0Al-0.0W-0.0Cu-0.0Nb-0.0Ti-0.0B-0.0N		unknown		664.15	lath	gamma				Greninger1942							From Bhadeshia file: Ms_database_28_05_2004_page1.csv	TRUE
Fe-0.4C-0.0Mn-0.0Si-0.0Cr-0.0Ni-0.0Mo-0.0V-0.0Co-0.0Al-0.0W-0.0Cu-0.0Nb-0.0Ti-0.0B-0.0N		unknown		667.15	lath	gamma				Greninger1942							From Bhadeshia file: Ms_database_28_05_2004_page1.csv	TRUE
Fe-0.4C-0.0Mn-0.0Si-0.0Cr-0.0Ni-0.0Mo-0.0V-0.0Co-0.0Al-0.0W-0.0Cu-0.0Nb-0.0Ti-0.0B-0.0N		unknown		664.15	lath	gamma				Greninger1942							From Bhadeshia file: Ms_database_28_05_2004_page1.csv	TRUE
Fe-0.4C-0.0Mn-0.0Si-0.0Cr-0.0Ni-0.0Mo-0.0V-0.0Co-0.0Al-0.0W-0.0Cu-0.0Nb-0.0Ti-0.0B-0.0N		unknown		670.15	lath	gamma				Greninger1942							From Bhadeshia file: Ms_database_28_05_2004_page1.csv	TRUE
Fe-0.4C-0.0Mn-0.0Si-0.0Cr-0.0Ni-0.0Mo-0.0V-0.0Co-0.0Al-0.0W-0.0Cu-0.0Nb-0.0Ti-0.0B-0.0N		unknown		668.15	lath	gamma				Greninger1942							From Bhadeshia file: Ms_database_28_05_2004_page1.csv	TRUE
Fe-0.4C-0.0Mn-0.0Si-0.0Cr-0.0Ni-0.0Mo-0.0V-0.0Co-0.0Al-0.0W-0.0Cu-0.0Nb-0.0Ti-0.0B-0.0N		unknown		676.15	lath	gamma				Greninger1942							From Bhadeshia file: Ms_database_28_05_2004_page1.csv	TRUE
Fe-0.4C-0.0Mn-0.0Si-0.0Cr-0.0Ni-0.0Mo-0.0V-0.0Co-0.0Al-0.0W-0.0Cu-0.0Nb-0.0Ti-0.0B-0.0N		unknown		669.15	lath	gamma				Greninger1942							From Bhadeshia file: Ms_database_28_05_2004_page1.csv	TRUE
Fe-0.4C-0.0Mn-0.0Si-0.0Cr-0.0Ni-0.0Mo-0.0V-0.0Co-0.0Al-0.0W-0.0Cu-0.0Nb-0.0Ti-0.0B-0.0N		unknown		672.15	lath	gamma				Greninger1942							From Bhadeshia file: Ms_database_28_05_2004_page1.csv	TRUE
Fe-0.4C-0.0Mn-0.0Si-0.0Cr-0.0Ni-0.0Mo-0.0V-0.0Co-0.0Al-0.0W-0.0Cu-0.0Nb-0.0Ti-0.0B-0.0N		unknown		674.15	lath	gamma				Greninger1942							From Bhadeshia file: Ms_database_28_05_2004_page1.csv	TRUE
Fe-0.4C-0.0Mn-0.0Si-0.0Cr-0.0Ni-0.0Mo-0.0V-0.0Co-0.0Al-0.0W-0.0Cu-0.0Nb-0.0Ti-0.0B-0.0N		unknown		678.15	lath	gamma				Greninger1942							From Bhadeshia file: Ms_database_28_05_2004_page1.csv	TRUE
Fe-0.4C-0.0Mn-0.0Si-0.0Cr-0.0Ni-0.0Mo-0.0V-0.0Co-0.0Al-0.0W-0.0Cu-0.0Nb-0.0Ti-0.0B-0.0N		unknown		677.15	lath	gamma				Greninger1942							From Bhadeshia file: Ms_database_28_05_2004_page1.csv	TRUE
Fe-0.4C-0.0Mn-0.0Si-0.0Cr-0.0Ni-0.0Mo-0.0V-0.0Co-0.0Al-0.0W-0.0Cu-0.0Nb-0.0Ti-0.0B-0.0N		unknown		671.36052631579	lath	gamma				Greninger1942							average of this composition	FALSE
Fe-0.57C-0.54Mn-0.19Si-0.01Cr-0.0Ni-0.0Mo-0.0V-0.0Co-0.0Al-0.0W-0.0Cu-0.0Nb-0.0Ti-0.0B-0.0N		unknown		582.15		gamma				Greninger1942							From Bhadeshia file: Ms_database_28_05_2004_page1.csv	TRUE
Fe-0.57C-0.54Mn-0.19Si-0.01Cr-0.0Ni-0.0Mo-0.0V-0.0Co-0.0Al-0.0W-0.0Cu-0.0Nb-0.0Ti-0.0B-0.0N		unknown		580.15		gamma				Greninger1942							From Bhadeshia file: Ms_database_28_05_2004_page1.csv	TRUE
Fe-0.57C-0.54Mn-0.19Si-0.01Cr-0.0Ni-0.0Mo-0.0V-0.0Co-0.0Al-0.0W-0.0Cu-0.0Nb-0.0Ti-0.0B-0.0N		unknown		579.15		gamma				Greninger1942							From Bhadeshia file: Ms_database_28_05_2004_page1.csv	TRUE
Fe-0.57C-0.54Mn-0.19Si-0.01Cr-0.0Ni-0.0Mo-0.0V-0.0Co-0.0Al-0.0W-0.0Cu-0.0Nb-0.0Ti-0.0B-0.0N		unknown		573.15		gamma				Greninger1942							From Bhadeshia file: Ms_database_28_05_2004_page1.csv	TRUE
Fe-0.57C-0.54Mn-0.19Si-0.01Cr-0.0Ni-0.0Mo-0.0V-0.0Co-0.0Al-0.0W-0.0Cu-0.0Nb-0.0Ti-0.0B-0.0N		unknown		575.15		gamma				Greninger1942							From Bhadeshia file: Ms_database_28_05_2004_page1.csv	TRUE
Fe-0.57C-0.54Mn-0.19Si-0.01Cr-0.0Ni-0.0Mo-0.0V-0.0Co-0.0Al-0.0W-0.0Cu-0.0Nb-0.0Ti-0.0B-0.0N		unknown		577.95		gamma				Greninger1942							average of this composition	FALSE
Fe-0.62C-0.0Mn-0.0Si-0.0Cr-0.0Ni-0.0Mo-0.0V-0.0Co-0.0Al-0.0W-0.0Cu-0.0Nb-0.0Ti-0.0B-0.0N		unknown		597.15	lath	gamma				Greninger1942							From Bhadeshia file: Ms_database_28_05_2004_page1.csv	TRUE
Fe-0.62C-0.0Mn-0.0Si-0.0Cr-0.0Ni-0.0Mo-0.0V-0.0Co-0.0Al-0.0W-0.0Cu-0.0Nb-0.0Ti-0.0B-0.0N		unknown		594.15	lath	gamma				Greninger1942							From Bhadeshia file: Ms_database_28_05_2004_page1.csv	TRUE
Fe-0.62C-0.0Mn-0.0Si-0.0Cr-0.0Ni-0.0Mo-0.0V-0.0Co-0.0Al-0.0W-0.0Cu-0.0Nb-0.0Ti-0.0B-0.0N		unknown		596.15	lath	gamma				Greninger1942							From Bhadeshia file: Ms_database_28_05_2004_page1.csv	TRUE
Fe-0.62C-0.0Mn-0.0Si-0.0Cr-0.0Ni-0.0Mo-0.0V-0.0Co-0.0Al-0.0W-0.0Cu-0.0Nb-0.0Ti-0.0B-0.0N		unknown		598.15	lath	gamma				Greninger1942							From Bhadeshia file: Ms_database_28_05_2004_page1.csv	TRUE
Fe-0.62C-0.0Mn-0.0Si-0.0Cr-0.0Ni-0.0Mo-0.0V-0.0Co-0.0Al-0.0W-0.0Cu-0.0Nb-0.0Ti-0.0B-0.0N		unknown		605.15	lath	gamma				Greninger1942							From Bhadeshia file: Ms_database_28_05_2004_page1.csv	TRUE
Fe-0.62C-0.0Mn-0.0Si-0.0Cr-0.0Ni-0.0Mo-0.0V-0.0Co-0.0Al-0.0W-0.0Cu-0.0Nb-0.0Ti-0.0B-0.0N		unknown		602.15	lath	gamma				Greninger1942							From Bhadeshia file: Ms_database_28_05_2004_page1.csv	TRUE
Fe-0.62C-0.0Mn-0.0Si-0.0Cr-0.0Ni-0.0Mo-0.0V-0.0Co-0.0Al-0.0W-0.0Cu-0.0Nb-0.0Ti-0.0B-0.0N		unknown		596.15	lath	gamma				Greninger1942							From Bhadeshia file: Ms_database_28_05_2004_page1.csv	TRUE
Fe-0.62C-0.0Mn-0.0Si-0.0Cr-0.0Ni-0.0Mo-0.0V-0.0Co-0.0Al-0.0W-0.0Cu-0.0Nb-0.0Ti-0.0B-0.0N		unknown		598.15	lath	gamma				Greninger1942							From Bhadeshia file: Ms_database_28_05_2004_page1.csv	TRUE
Fe-0.62C-0.0Mn-0.0Si-0.0Cr-0.0Ni-0.0Mo-0.0V-0.0Co-0.0Al-0.0W-0.0Cu-0.0Nb-0.0Ti-0.0B-0.0N		unknown		600.15	lath	gamma				Greninger1942							From Bhadeshia file: Ms_database_28_05_2004_page1.csv	TRUE
Fe-0.62C-0.0Mn-0.0Si-0.0Cr-0.0Ni-0.0Mo-0.0V-0.0Co-0.0Al-0.0W-0.0Cu-0.0Nb-0.0Ti-0.0B-0.0N		unknown		596.15	lath	gamma				Greninger1942							From Bhadeshia file: Ms_database_28_05_2004_page1.csv	TRUE
Fe-0.62C-0.0Mn-0.0Si-0.0Cr-0.0Ni-0.0Mo-0.0V-0.0Co-0.0Al-0.0W-0.0Cu-0.0Nb-0.0Ti-0.0B-0.0N		unknown		603.15	lath	gamma				Greninger1942							From Bhadeshia file: Ms_database_28_05_2004_page1.csv	TRUE
Fe-0.62C-0.0Mn-0.0Si-0.0Cr-0.0Ni-0.0Mo-0.0V-0.0Co-0.0Al-0.0W-0.0Cu-0.0Nb-0.0Ti-0.0B-0.0N		unknown		602.15	lath	gamma				Greninger1942							From Bhadeshia file: Ms_database_28_05_2004_page1.csv	TRUE
Fe-0.62C-0.0Mn-0.0Si-0.0Cr-0.0Ni-0.0Mo-0.0V-0.0Co-0.0Al-0.0W-0.0Cu-0.0Nb-0.0Ti-0.0B-0.0N		unknown		599.15	lath	gamma				Greninger1942							From Bhadeshia file: Ms_database_28_05_2004_page1.csv	TRUE
Fe-0.62C-0.0Mn-0.0Si-0.0Cr-0.0Ni-0.0Mo-0.0V-0.0Co-0.0Al-0.0W-0.0Cu-0.0Nb-0.0Ti-0.0B-0.0N		unknown		598.15	lath	gamma				Greninger1942							From Bhadeshia file: Ms_database_28_05_2004_page1.csv	TRUE
Fe-0.62C-0.0Mn-0.0Si-0.0Cr-0.0Ni-0.0Mo-0.0V-0.0Co-0.0Al-0.0W-0.0Cu-0.0Nb-0.0Ti-0.0B-0.0N		unknown		599.007142857143	lath	gamma				Greninger1942							average of this composition	FALSE
Fe-0.84C-0.62Mn-0.23Si-0.04Cr-0.0Ni-0.0Mo-0.0V-0.0Co-0.0Al-0.0W-0.0Cu-0.0Nb-0.0Ti-0.0B-0.0N		unknown		498.15	plate	gamma				Greninger1942							From Bhadeshia file: Ms_database_28_05_2004_page1.csv	TRUE
Fe-0.84C-0.62Mn-0.23Si-0.04Cr-0.0Ni-0.0Mo-0.0V-0.0Co-0.0Al-0.0W-0.0Cu-0.0Nb-0.0Ti-0.0B-0.0N		unknown		499.15	plate	gamma				Greninger1942							From Bhadeshia file: Ms_database_28_05_2004_page1.csv	TRUE
Fe-0.84C-0.62Mn-0.23Si-0.04Cr-0.0Ni-0.0Mo-0.0V-0.0Co-0.0Al-0.0W-0.0Cu-0.0Nb-0.0Ti-0.0B-0.0N		unknown		494.15	plate	gamma				Greninger1942							From Bhadeshia file: Ms_database_28_05_2004_page1.csv	TRUE
Fe-0.84C-0.62Mn-0.23Si-0.04Cr-0.0Ni-0.0Mo-0.0V-0.0Co-0.0Al-0.0W-0.0Cu-0.0Nb-0.0Ti-0.0B-0.0N		unknown		499.15	plate	gamma				Greninger1942							From Bhadeshia file: Ms_database_28_05_2004_page1.csv	TRUE
Fe-0.84C-0.62Mn-0.23Si-0.04Cr-0.0Ni-0.0Mo-0.0V-0.0Co-0.0Al-0.0W-0.0Cu-0.0Nb-0.0Ti-0.0B-0.0N		unknown		495.15	plate	gamma				Greninger1942							From Bhadeshia file: Ms_database_28_05_2004_page1.csv	TRUE
Fe-0.84C-0.62Mn-0.23Si-0.04Cr-0.0Ni-0.0Mo-0.0V-0.0Co-0.0Al-0.0W-0.0Cu-0.0Nb-0.0Ti-0.0B-0.0N		unknown		492.15	plate	gamma				Greninger1942							From Bhadeshia file: Ms_database_28_05_2004_page1.csv	TRUE
Fe-0.84C-0.62Mn-0.23Si-0.04Cr-0.0Ni-0.0Mo-0.0V-0.0Co-0.0Al-0.0W-0.0Cu-0.0Nb-0.0Ti-0.0B-0.0N		unknown		496.15	plate	gamma				Greninger1942							From Bhadeshia file: Ms_database_28_05_2004_page1.csv	TRUE
Fe-0.84C-0.62Mn-0.23Si-0.04Cr-0.0Ni-0.0Mo-0.0V-0.0Co-0.0Al-0.0W-0.0Cu-0.0Nb-0.0Ti-0.0B-0.0N		unknown		497.15	plate	gamma				Greninger1942							From Bhadeshia file: Ms_database_28_05_2004_page1.csv	TRUE
Fe-0.84C-0.62Mn-0.23Si-0.04Cr-0.0Ni-0.0Mo-0.0V-0.0Co-0.0Al-0.0W-0.0Cu-0.0Nb-0.0Ti-0.0B-0.0N		unknown		493.15	plate	gamma				Greninger1942							From Bhadeshia file: Ms_database_28_05_2004_page1.csv	TRUE
Fe-0.84C-0.62Mn-0.23Si-0.04Cr-0.0Ni-0.0Mo-0.0V-0.0Co-0.0Al-0.0W-0.0Cu-0.0Nb-0.0Ti-0.0B-0.0N		unknown		491.15	plate	gamma				Greninger1942							From Bhadeshia file: Ms_database_28_05_2004_page1.csv	TRUE
Fe-0.84C-0.62Mn-0.23Si-0.04Cr-0.0Ni-0.0Mo-0.0V-0.0Co-0.0Al-0.0W-0.0Cu-0.0Nb-0.0Ti-0.0B-0.0N		unknown		493.15	plate	gamma				Greninger1942							From Bhadeshia file: Ms_database_28_05_2004_page1.csv	TRUE
Fe-0.84C-0.62Mn-0.23Si-0.04Cr-0.0Ni-0.0Mo-0.0V-0.0Co-0.0Al-0.0W-0.0Cu-0.0Nb-0.0Ti-0.0B-0.0N		unknown		489.15	plate	gamma				Greninger1942							From Bhadeshia file: Ms_database_28_05_2004_page1.csv	TRUE
Fe-0.84C-0.62Mn-0.23Si-0.04Cr-0.0Ni-0.0Mo-0.0V-0.0Co-0.0Al-0.0W-0.0Cu-0.0Nb-0.0Ti-0.0B-0.0N		unknown		488.15	plate	gamma				Greninger1942							From Bhadeshia file: Ms_database_28_05_2004_page1.csv	TRUE
Fe-0.84C-0.62Mn-0.23Si-0.04Cr-0.0Ni-0.0Mo-0.0V-0.0Co-0.0Al-0.0W-0.0Cu-0.0Nb-0.0Ti-0.0B-0.0N		unknown		494.303846153846	plate	gamma				Greninger1942							average of this composition	FALSE
Fe-0.85C-0.0Mn-0.0Si-0.0Cr-0.0Ni-0.0Mo-0.0V-0.0Co-0.0Al-0.0W-0.0Cu-0.0Nb-0.0Ti-0.0B-0.0N		unknown		476.15	plate	gamma				Greninger1942							From Bhadeshia file: Ms_database_28_05_2004_page1.csv	TRUE
Fe-0.85C-0.0Mn-0.0Si-0.0Cr-0.0Ni-0.0Mo-0.0V-0.0Co-0.0Al-0.0W-0.0Cu-0.0Nb-0.0Ti-0.0B-0.0N		unknown		474.15	plate	gamma				Greninger1942							From Bhadeshia file: Ms_database_28_05_2004_page1.csv	TRUE
Fe-0.85C-0.0Mn-0.0Si-0.0Cr-0.0Ni-0.0Mo-0.0V-0.0Co-0.0Al-0.0W-0.0Cu-0.0Nb-0.0Ti-0.0B-0.0N		unknown		478.15	plate	gamma				Greninger1942							From Bhadeshia file: Ms_database_28_05_2004_page1.csv	TRUE
Fe-0.85C-0.0Mn-0.0Si-0.0Cr-0.0Ni-0.0Mo-0.0V-0.0Co-0.0Al-0.0W-0.0Cu-0.0Nb-0.0Ti-0.0B-0.0N		unknown		476.15	plate	gamma				Greninger1942							From Bhadeshia file: Ms_database_28_05_2004_page1.csv	TRUE
Fe-0.85C-0.0Mn-0.0Si-0.0Cr-0.0Ni-0.0Mo-0.0V-0.0Co-0.0Al-0.0W-0.0Cu-0.0Nb-0.0Ti-0.0B-0.0N		unknown		479.15	plate	gamma				Greninger1942							From Bhadeshia file: Ms_database_28_05_2004_page1.csv	TRUE
Fe-0.85C-0.0Mn-0.0Si-0.0Cr-0.0Ni-0.0Mo-0.0V-0.0Co-0.0Al-0.0W-0.0Cu-0.0Nb-0.0Ti-0.0B-0.0N		unknown		473.15	plate	gamma				Greninger1942							From Bhadeshia file: Ms_database_28_05_2004_page1.csv	TRUE
Fe-0.85C-0.0Mn-0.0Si-0.0Cr-0.0Ni-0.0Mo-0.0V-0.0Co-0.0Al-0.0W-0.0Cu-0.0Nb-0.0Ti-0.0B-0.0N		unknown		480.15	plate	gamma				Greninger1942							From Bhadeshia file: Ms_database_28_05_2004_page1.csv	TRUE
Fe-0.85C-0.0Mn-0.0Si-0.0Cr-0.0Ni-0.0Mo-0.0V-0.0Co-0.0Al-0.0W-0.0Cu-0.0Nb-0.0Ti-0.0B-0.0N		unknown		472.15	plate	gamma				Greninger1942							From Bhadeshia file: Ms_database_28_05_2004_page1.csv	TRUE
Fe-0.85C-0.0Mn-0.0Si-0.0Cr-0.0Ni-0.0Mo-0.0V-0.0Co-0.0Al-0.0W-0.0Cu-0.0Nb-0.0Ti-0.0B-0.0N		unknown		475.15	plate	gamma				Greninger1942							From Bhadeshia file: Ms_database_28_05_2004_page1.csv	TRUE
Fe-0.85C-0.0Mn-0.0Si-0.0Cr-0.0Ni-0.0Mo-0.0V-0.0Co-0.0Al-0.0W-0.0Cu-0.0Nb-0.0Ti-0.0B-0.0N		unknown		474.15	plate	gamma				Greninger1942							From Bhadeshia file: Ms_database_28_05_2004_page1.csv	TRUE
Fe-0.85C-0.0Mn-0.0Si-0.0Cr-0.0Ni-0.0Mo-0.0V-0.0Co-0.0Al-0.0W-0.0Cu-0.0Nb-0.0Ti-0.0B-0.0N		unknown		475.15	plate	gamma				Greninger1942							From Bhadeshia file: Ms_database_28_05_2004_page1.csv	TRUE
Fe-0.85C-0.0Mn-0.0Si-0.0Cr-0.0Ni-0.0Mo-0.0V-0.0Co-0.0Al-0.0W-0.0Cu-0.0Nb-0.0Ti-0.0B-0.0N		unknown		482.15	plate	gamma				Greninger1942							From Bhadeshia file: Ms_database_28_05_2004_page1.csv	TRUE
Fe-0.85C-0.0Mn-0.0Si-0.0Cr-0.0Ni-0.0Mo-0.0V-0.0Co-0.0Al-0.0W-0.0Cu-0.0Nb-0.0Ti-0.0B-0.0N		unknown		481.15	plate	gamma				Greninger1942							From Bhadeshia file: Ms_database_28_05_2004_page1.csv	TRUE
Fe-0.85C-0.0Mn-0.0Si-0.0Cr-0.0Ni-0.0Mo-0.0V-0.0Co-0.0Al-0.0W-0.0Cu-0.0Nb-0.0Ti-0.0B-0.0N		unknown		483.15	plate	gamma				Greninger1942							From Bhadeshia file: Ms_database_28_05_2004_page1.csv	TRUE
Fe-0.85C-0.0Mn-0.0Si-0.0Cr-0.0Ni-0.0Mo-0.0V-0.0Co-0.0Al-0.0W-0.0Cu-0.0Nb-0.0Ti-0.0B-0.0N		unknown		480.15	plate	gamma				Greninger1942							From Bhadeshia file: Ms_database_28_05_2004_page1.csv	TRUE
Fe-0.85C-0.0Mn-0.0Si-0.0Cr-0.0Ni-0.0Mo-0.0V-0.0Co-0.0Al-0.0W-0.0Cu-0.0Nb-0.0Ti-0.0B-0.0N		unknown		480.15	plate	gamma				Greninger1942							From Bhadeshia file: Ms_database_28_05_2004_page1.csv	TRUE
Fe-0.85C-0.0Mn-0.0Si-0.0Cr-0.0Ni-0.0Mo-0.0V-0.0Co-0.0Al-0.0W-0.0Cu-0.0Nb-0.0Ti-0.0B-0.0N		unknown		477.15	plate	gamma				Greninger1942							From Bhadeshia file: Ms_database_28_05_2004_page1.csv	TRUE
Fe-0.85C-0.0Mn-0.0Si-0.0Cr-0.0Ni-0.0Mo-0.0V-0.0Co-0.0Al-0.0W-0.0Cu-0.0Nb-0.0Ti-0.0B-0.0N		unknown		480.15	plate	gamma				Greninger1942							From Bhadeshia file: Ms_database_28_05_2004_page1.csv	TRUE
Fe-0.85C-0.0Mn-0.0Si-0.0Cr-0.0Ni-0.0Mo-0.0V-0.0Co-0.0Al-0.0W-0.0Cu-0.0Nb-0.0Ti-0.0B-0.0N		unknown		477.65	plate	gamma				Greninger1942							average of this composition	FALSE
Fe-0.0C-0.0Mn-0.0Si-0.0Cr-18.3622097397148Ni-0.0Mo-0.0V-0.0Co-0.0Al-4.4560347629792W-0.0Cu-0.0Nb-0.0Ti-0.0B-0.0N		unknown		503.15	lath	gamma				Ishida1974							From Bhadeshia file: Ms_database_28_05_2004_page1.csv	FALSE
Fe-0.0C-0.0Mn-0.0Si-0.0Cr-18.70182728762Ni-0.0Mo-0.0V-0.0Co-0.0Al-0.0W-0.0Cu-1.93012672868257Nb-0.0Ti-0.0B-0.0N		unknown	1450	539.15	lath	gamma				Ishida1974							From Bhadeshia file: Ms_database_28_05_2004_page1.csv	FALSE
Fe-0.0C-0.0Mn-0.0Si-0.0Cr-18.7360554013064Ni-0.0Mo-0.0V-0.0Co-0.0Al-0.0W-0.0Cu-1.47482485143105Nb-0.0Ti-0.0B-0.0N		unknown	1425	549.15	lath	gamma				Ishida1974							From Bhadeshia file: Ms_database_28_05_2004_page1.csv	FALSE
Fe-0.0C-0.0Mn-0.0Si-0.0Cr-18.7466127345646Ni-3.85154661776146Mo-0.0V-0.0Co-0.0Al-0.0W-0.0Cu-0.0Nb-0.0Ti-0.0B-0.0N		unknown		494.15	lath	gamma				Ishida1974							From Bhadeshia file: Ms_database_28_05_2004_page1.csv	FALSE
Fe-0.0C-0.0Mn-0.0Si-0.0Cr-18.7728676855216Ni-0.0Mo-0.0V-0.0Co-0.0Al-0.0W-0.0Cu-0.985148374874528Nb-0.0Ti-0.0B-0.0N		unknown	1400	564.15	lath	gamma				Ishida1974							From Bhadeshia file: Ms_database_28_05_2004_page1.csv	FALSE
Fe-0.0C-0.0Mn-0.0Si-0.0Cr-18.8226307453193Ni-0.0Mo-0.0V-0.0Co-0.0Al-0.0W-0.0Cu-0.0Nb-2.52463644003727Ti-0.0B-0.0N		unknown		544.15	lath	gamma				Ishida1974							From Bhadeshia file: Ms_database_28_05_2004_page1.csv	FALSE
Fe-0.0C-0.0Mn-0.0Si-0.0Cr-18.8613161651954Ni-0.0Mo-0.0V-0.0Co-0.0Al-2.97001824367414W-0.0Cu-0.0Nb-0.0Ti-0.0B-0.0N		unknown		518.15	lath	gamma				Ishida1974							From Bhadeshia file: Ms_database_28_05_2004_page1.csv	FALSE
Fe-0.0C-0.0Mn-0.0Si-0.0Cr-18.8664518147921Ni-4.8845181454879Mo-0.0V-0.0Co-0.0Al-0.0W-0.0Cu-0.0Nb-0.0Ti-0.0B-0.0N		unknown		476.15	lath	gamma				Ishida1974							From Bhadeshia file: Ms_database_28_05_2004_page1.csv	FALSE
Fe-0.0C-0.0Mn-0.0Si-0.0Cr-18.9115545714346Ni-0.0Mo-0.0V-0.0Co-0.0Al-0.0W-0.0Cu-0.509936250930964Nb-0.0Ti-0.0B-0.0N		unknown	1400	564.15	lath	gamma				Ishida1974							From Bhadeshia file: Ms_database_28_05_2004_page1.csv	FALSE
Fe-0.0C-0.0Mn-0.0Si-0.0Cr-18.9240907898313Ni-0.0Mo-0.0V-0.0Co-0.0Al-0.0W-0.0Cu-0.0Nb-2.45599938547285Ti-0.0B-0.0N		unknown		547.15	lath	gamma				Ishida1974							From Bhadeshia file: Ms_database_28_05_2004_page1.csv	FALSE
Fe-0.0C-0.0Mn-0.0Si-0.0Cr-18.9320811915559Ni-1.52203760479587Mo-0.0V-0.0Co-0.0Al-0.0W-0.0Cu-0.0Nb-0.0Ti-0.0B-0.0N		unknown		536.15	lath	gamma				Ishida1974							From Bhadeshia file: Ms_database_28_05_2004_page1.csv	FALSE
Fe-0.0C-0.0Mn-0.0Si-0.0Cr-18.935186252203Ni-0.0Mo-0.0V-0.0Co-0.437633173107165Al-0.0W-0.0Cu-0.0Nb-0.0Ti-0.0B-0.0N		unknown		587.15	lath	gamma				Ishida1974							From Bhadeshia file: Ms_database_28_05_2004_page1.csv	FALSE
Fe-0.0C-0.0Mn-0.0Si-0.0Cr-19.0168938012859Ni-0.0Mo-0.0V-0.0Co-0.0Al-0.0W-1.57531704649921Cu-0.0Nb-0.0Ti-0.0B-0.0N		unknown		556.15	lath	gamma				Ishida1974							From Bhadeshia file: Ms_database_28_05_2004_page1.csv	FALSE
Fe-0.0C-0.0Mn-0.0Si-0.0Cr-19.039737095141Ni-0.0Mo-0.0V-0.0Co-0.0Al-0.0W-0.585820609766821Cu-0.0Nb-0.0Ti-0.0B-0.0N		unknown		565.15	lath	gamma				Ishida1974							From Bhadeshia file: Ms_database_28_05_2004_page1.csv	FALSE
Fe-0.0C-0.0Mn-0.0Si-0.0Cr-19.2246299918499Ni-0.0Mo-0.0V-0.0Co-0.0Al-0.0W-1.49654350974303Cu-0.0Nb-0.0Ti-0.0B-0.0N		unknown		557.15	lath	gamma				Ishida1974							From Bhadeshia file: Ms_database_28_05_2004_page1.csv	FALSE
Fe-0.0C-0.0Mn-0.0Si-0.0Cr-19.2516585894412Ni-0.0Mo-0.0V-0.0Co-0.0Al-1.58015076805313W-0.0Cu-0.0Nb-0.0Ti-0.0B-0.0N		unknown	1450	539.15	lath	gamma				Ishida1974							From Bhadeshia file: Ms_database_28_05_2004_page1.csv	FALSE
Fe-0.0C-0.0Mn-0.0Si-0.0Cr-19.2677757216106Ni-0.0Mo-0.442945980646672V-0.0Co-0.0Al-0.0W-0.0Cu-0.0Nb-0.0Ti-0.0B-0.0N		unknown		579.15	lath	gamma				Ishida1974							From Bhadeshia file: Ms_database_28_05_2004_page1.csv	FALSE
Fe-0.0C-0.0Mn-0.0Si-0.0Cr-19.3778718199739Ni-0.0Mo-0.813823966144809V-0.0Co-0.0Al-0.0W-0.0Cu-0.0Nb-0.0Ti-0.0B-0.0N		unknown		559.15	lath	gamma				Ishida1974							From Bhadeshia file: Ms_database_28_05_2004_page1.csv	FALSE
Fe-0.0C-0.0Mn-0.0Si-0.0Cr-19.3860069567954Ni-0.0Mo-0.0V-0.0Co-0.0Al-0.0W-0.0Cu-0.0Nb-0.722592856276486Ti-0.0B-0.0N		unknown		556.15	lath	gamma				Ishida1974							From Bhadeshia file: Ms_database_28_05_2004_page1.csv	FALSE
Fe-0.0C-0.0Mn-0.0Si-0.0Cr-19.4548563833133Ni-0.0Mo-0.0V-1.07595963497932Co-0.0Al-0.0W-0.0Cu-0.0Nb-0.0Ti-0.0B-0.0N		unknown		582.15	lath	gamma				Ishida1974							From Bhadeshia file: Ms_database_28_05_2004_page1.csv	FALSE
Fe-0.0C-0.0Mn-0.0Si-0.0Cr-19.5119227211212Ni-0.0Mo-0.0V-0.0Co-0.0Al-0.0W-0.0Cu-0.0Nb-1.42126234452418Ti-0.0B-0.0N		unknown		542.15	lath	gamma				Ishida1974							From Bhadeshia file: Ms_database_28_05_2004_page1.csv	FALSE
Fe-0.0C-0.0Mn-0.0Si-0.0Cr-19.602369854123Ni-0.0Mo-1.77378767262835V-0.0Co-0.0Al-0.0W-0.0Cu-0.0Nb-0.0Ti-0.0B-0.0N		unknown		540.15	lath	gamma				Ishida1974							From Bhadeshia file: Ms_database_28_05_2004_page1.csv	FALSE
Fe-0.0C-0.0Mn-0.0Si-0.0Cr-19.6506515406413Ni-0.0Mo-0.0V-2.07749773189693Co-0.0Al-0.0W-0.0Cu-0.0Nb-0.0Ti-0.0B-0.0N		unknown		585.15	lath	gamma				Ishida1974							From Bhadeshia file: Ms_database_28_05_2004_page1.csv	FALSE
Fe-0.0C-0.0Mn-0.0Si-0.0Cr-19.795494619291Ni-2.22471644355113Mo-0.0V-0.0Co-0.0Al-0.0W-0.0Cu-0.0Nb-0.0Ti-0.0B-0.0N		unknown		513.15	lath	gamma				Ishida1974							From Bhadeshia file: Ms_database_28_05_2004_page1.csv	FALSE
Fe-0.0C-0.0Mn-0.0Si-0.0Cr-19.7Ni-0.0Mo-0.0V-0.0Co-0.0Al-1.99W-0.0Cu-0.0Nb-0.0Ti-0.0B-0.0N		unknown		452.15	lath	gamma				Ishida1974							From Bhadeshia file: Ms_database_28_05_2004_page1.csv	FALSE
Fe-0.0C-0.0Mn-0.0Si-0.0Cr-19.8258533707898Ni-0.0Mo-2.66268903864337V-0.0Co-0.0Al-0.0W-0.0Cu-0.0Nb-0.0Ti-0.0B-0.0N		unknown		544.15	lath	gamma				Ishida1974							From Bhadeshia file: Ms_database_28_05_2004_page1.csv	FALSE
Fe-0.0C-0.0Mn-0.0Si-0.0Cr-20.0418843048525Ni-0.0Mo-0.0V-0.0Co-1.26077077617167Al-0.0W-0.0Cu-0.0Nb-0.0Ti-0.0B-0.0N		unknown		597.15	lath	gamma				Ishida1974							From Bhadeshia file: Ms_database_28_05_2004_page1.csv	FALSE
Fe-0.0C-0.0Mn-0.0Si-0.0Cr-20.0552799995184Ni-0.0Mo-0.0V-2.76496492370539Co-0.0Al-0.0W-0.0Cu-0.0Nb-0.0Ti-0.0B-0.0N		unknown		593.15	lath	gamma				Ishida1974							From Bhadeshia file: Ms_database_28_05_2004_page1.csv	FALSE
Fe-0.0C-0.0Mn-0.0Si-0.0Cr-20.1473032646323Ni-0.0Mo-0.0V-3.79567403449595Co-0.0Al-0.0W-0.0Cu-0.0Nb-0.0Ti-0.0B-0.0N		unknown		607.15	lath	gamma				Ishida1974							From Bhadeshia file: Ms_database_28_05_2004_page1.csv	FALSE
Fe-0.0C-0.0Mn-0.0Si-0.0Cr-20.3574605514675Ni-0.0Mo-0.0V-0.0Co-1.75957349287545Al-0.0W-0.0Cu-0.0Nb-0.0Ti-0.0B-0.0N		unknown		606.15	lath	gamma				Ishida1974							From Bhadeshia file: Ms_database_28_05_2004_page1.csv	FALSE
Fe-0.0C-0.0Mn-0.0Si-0.0Cr-20.7324133921005Ni-0.0Mo-0.0V-0.0Co-0.0Al-0.0W-2.89594970808946Cu-0.0Nb-0.0Ti-0.0B-0.0N		unknown		512.15	lath	gamma				Ishida1974							From Bhadeshia file: Ms_database_28_05_2004_page1.csv	FALSE
Fe-0.0C-0.0Mn-0.0Si-0.0Cr-20.9793311943638Ni-0.0Mo-0.0V-0.0Co-0.781186076086876Al-0.0W-0.0Cu-0.0Nb-0.0Ti-0.0B-0.0N		unknown		547.15	lath	gamma				Ishida1974							From Bhadeshia file: Ms_database_28_05_2004_page1.csv	FALSE
Fe-0.0C-0.0Mn-0.0Si-0.0Cr-29.7114928333686Ni-0.0Mo-0.0V-0.0Co-0.928199388481535Al-0.0W-0.0Cu-0.0Nb-0.0Ti-0.0B-0.0N		unknown		279.15	plate	gamma				Ishida1974							From Bhadeshia file: Ms_database_28_05_2004_page1.csv, type inferred	FALSE
Fe-0.0C-0.0Mn-0.0Si-0.0Cr-30.4804923651723Ni-0.0Mo-0.0V-3.8489848644243Co-0.0Al-0.0W-0.0Cu-0.0Nb-0.0Ti-0.0B-0.0N		unknown		293.15	plate	gamma				Ishida1974							From Bhadeshia file: Ms_database_28_05_2004_page1.csv, type inferred	FALSE
Fe-0.0C-0.0Mn-0.0Si-0.0Cr-30.507341274301Ni-0.0Mo-0.0V-0.0Co-1.47980886528091Al-0.0W-0.0Cu-0.0Nb-0.0Ti-0.0B-0.0N		unknown		220.15	plate	gamma				Ishida1974							From Bhadeshia file: Ms_database_28_05_2004_page1.csv, type inferred	FALSE
Fe-0.0C-0.0Mn-0.0Si-0.0Cr-30.5649653651315Ni-0.0Mo-0.782376821656348V-0.0Co-0.0Al-0.0W-0.0Cu-0.0Nb-0.0Ti-0.0B-0.0N		unknown		214.15	plate	gamma				Ishida1974							From Bhadeshia file: Ms_database_28_05_2004_page1.csv, type inferred	FALSE
Fe-0.0C-0.0Mn-0.0Si-0.0Cr-30.7150461864098Ni-0.0Mo-0.0V-1.92105050778443Co-0.0Al-0.0W-0.0Cu-0.0Nb-0.0Ti-0.0B-0.0N		unknown		250.15	plate	gamma				Ishida1974							From Bhadeshia file: Ms_database_28_05_2004_page1.csv, type inferred	FALSE
Fe-0.0C-0.0Mn-0.0Si-0.0Cr-30.7469641490737Ni-0.0Mo-0.0V-0.0Co-0.0Al-2.79716565388644W-0.0Cu-0.0Nb-0.0Ti-0.0B-0.0N		unknown		156.15	plate	gamma				Ishida1974							From Bhadeshia file: Ms_database_28_05_2004_page1.csv, type inferred	FALSE
Fe-0.0C-0.0Mn-0.0Si-0.0Cr-30.7582757466113Ni-0.0Mo-0.0V-0.0Co-0.348715274564367Al-0.0W-0.0Cu-0.0Nb-0.0Ti-0.0B-0.0N		unknown		246.15	plate	gamma				Ishida1974							From Bhadeshia file: Ms_database_28_05_2004_page1.csv, type inferred	FALSE
Fe-0.0C-0.0Mn-0.0Si-0.0Cr-30.7664134641958Ni-0.0Mo-0.0V-0.0Co-0.0Al-0.0W-2.17995066360321Cu-0.0Nb-0.0Ti-0.0B-0.0N		unknown		221.15	plate	gamma				Ishida1974							From Bhadeshia file: Ms_database_28_05_2004_page1.csv, type inferred	FALSE
Fe-0.0C-0.0Mn-0.0Si-0.0Cr-30.7736113894301Ni-1.36278674364002Mo-0.0V-0.0Co-0.0Al-0.0W-0.0Cu-0.0Nb-0.0Ti-0.0B-0.0N		unknown		199.15	plate	gamma				Ishida1974							From Bhadeshia file: Ms_database_28_05_2004_page1.csv, type inferred	FALSE
Fe-0.0C-0.0Mn-0.0Si-0.0Cr-30.8011350681758Ni-0.0Mo-1.86326852793962V-0.0Co-0.0Al-0.0W-0.0Cu-0.0Nb-0.0Ti-0.0B-0.0N		unknown		169.15	plate	gamma				Ishida1974							From Bhadeshia file: Ms_database_28_05_2004_page1.csv, type inferred	FALSE
Fe-0.0C-0.0Mn-0.0Si-0.0Cr-30.8061716342748Ni-0.0Mo-0.0V-0.0Co-0.0Al-0.0W-0.0Cu-1.98323718747054Nb-0.0Ti-0.0B-0.0N		unknown		191.15	plate	gamma				Ishida1974							From Bhadeshia file: Ms_database_28_05_2004_page1.csv, type inferred	FALSE
Fe-0.0C-0.0Mn-0.0Si-0.0Cr-30.8198517522717Ni-0.0Mo-0.0V-0.0Co-0.0Al-1.53950530216825W-0.0Cu-0.0Nb-0.0Ti-0.0B-0.0N		unknown		211.15	plate	gamma				Ishida1974							From Bhadeshia file: Ms_database_28_05_2004_page1.csv, type inferred	FALSE
Fe-0.0C-0.0Mn-0.0Si-0.0Cr-30.8359544954541Ni-0.0Mo-0.0V-0.0Co-0.0Al-0.0W-3.03743195228841Cu-0.0Nb-0.0Ti-0.0B-0.0N		unknown		184.15	plate	gamma				Ishida1974							From Bhadeshia file: Ms_database_28_05_2004_page1.csv, type inferred	FALSE
Fe-0.0C-0.0Mn-0.0Si-0.0Cr-30.8891954523193Ni-0.0Mo-0.0V-0.0Co-0.0Al-0.0W-0.0Cu-0.0Nb-0.803180684879031Ti-0.0B-0.0N		unknown		237.15	plate	gamma				Ishida1974							From Bhadeshia file: Ms_database_28_05_2004_page1.csv, type inferred	FALSE
Fe-0.0C-0.0Mn-0.0Si-0.0Cr-30.9212654635764Ni-0.0Mo-2.46766606698027V-0.0Co-0.0Al-0.0W-0.0Cu-0.0Nb-0.0Ti-0.0B-0.0N		unknown		158.15	plate	gamma				Ishida1974							From Bhadeshia file: Ms_database_28_05_2004_page1.csv, type inferred	FALSE
Fe-0.0C-0.0Mn-0.0Si-0.0Cr-30.9640703319458Ni-0.0Mo-0.476384428834423V-0.0Co-0.0Al-0.0W-0.0Cu-0.0Nb-0.0Ti-0.0B-0.0N		unknown		219.15	plate	gamma				Ishida1974							From Bhadeshia file: Ms_database_28_05_2004_page1.csv, type inferred	FALSE
Fe-0.0C-0.0Mn-0.0Si-0.0Cr-30.9910482039555Ni-0.0Mo-0.0V-0.0Co-0.0Al-0.0W-0.0Cu-0.490607989202506Nb-0.0Ti-0.0B-0.0N		unknown		228.15	plate	gamma				Ishida1974							From Bhadeshia file: Ms_database_28_05_2004_page1.csv, type inferred	FALSE
Fe-0.0C-0.0Mn-0.0Si-0.0Cr-30.9997828765136Ni-0.0Mo-0.0V-3.20603462439996Co-0.0Al-0.0W-0.0Cu-0.0Nb-0.0Ti-0.0B-0.0N		unknown		275.15	plate	gamma				Ishida1974							From Bhadeshia file: Ms_database_28_05_2004_page1.csv, type inferred	FALSE
Fe-0.0C-0.0Mn-0.0Si-0.0Cr-31.0112443961386Ni-2.64343877858972Mo-0.0V-0.0Co-0.0Al-0.0W-0.0Cu-0.0Nb-0.0Ti-0.0B-0.0N		unknown		153.15	plate	gamma				Ishida1974							From Bhadeshia file: Ms_database_28_05_2004_page1.csv, type inferred	FALSE
Fe-0.0C-0.0Mn-0.0Si-0.0Cr-31.0235881113424Ni-0.0Mo-0.0V-0.0Co-0.0Al-0.0W-0.750234478558977Cu-0.0Nb-0.0Ti-0.0B-0.0N		unknown		226.15	plate	gamma				Ishida1974							From Bhadeshia file: Ms_database_28_05_2004_page1.csv, type inferred	FALSE
Fe-0.0C-0.0Mn-0.0Si-0.0Cr-31.0300524639464Ni-0.0Mo-0.0V-0.0Co-0.0Al-0.0W-0.0Cu-0.995506728805616Nb-0.0Ti-0.0B-0.0N		unknown		205.15	plate	gamma				Ishida1974							From Bhadeshia file: Ms_database_28_05_2004_page1.csv, type inferred	FALSE
Fe-0.0C-0.0Mn-0.0Si-0.0Cr-31.0687965873226Ni-0.0Mo-0.0V-0.0Co-0.0Al-0.0W-0.0Cu-0.0Nb-2.30526823150922Ti-0.0B-0.0N		unknown		167.15	plate	gamma				Ishida1974							From Bhadeshia file: Ms_database_28_05_2004_page1.csv, type inferred	FALSE
Fe-0.0C-0.0Mn-0.0Si-0.0Cr-31.0863769774861Ni-0.0Mo-0.0V-0.0Co-0.0Al-0.0W-0.0Cu-0.0Nb-0.667690602641383Ti-0.0B-0.0N		unknown		209.15	plate	gamma				Ishida1974							From Bhadeshia file: Ms_database_28_05_2004_page1.csv, type inferred	FALSE
Fe-0.0C-0.0Mn-0.0Si-0.0Cr-31.1006738797824Ni-0.0Mo-0.0V-0.0Co-1.07829900416067Al-0.0W-0.0Cu-0.0Nb-0.0Ti-0.0B-0.0N		unknown		211.15	plate	gamma				Ishida1974							From Bhadeshia file: Ms_database_28_05_2004_page1.csv, type inferred	FALSE
Fe-0.0C-0.0Mn-0.0Si-0.0Cr-31.1363409317491Ni-0.0Mo-0.0V-1.06981980791082Co-0.0Al-0.0W-0.0Cu-0.0Nb-0.0Ti-0.0B-0.0N		unknown		232.15	plate	gamma				Ishida1974							From Bhadeshia file: Ms_database_28_05_2004_page1.csv, type inferred	FALSE
Fe-0.0C-0.0Mn-0.0Si-0.0Cr-31.1803483677907Ni-0.0Mo-0.0V-0.0Co-0.0Al-0.0W-0.0Cu-1.4172809110917Nb-0.0Ti-0.0B-0.0N		unknown		201.15	plate	gamma				Ishida1974							From Bhadeshia file: Ms_database_28_05_2004_page1.csv, type inferred	FALSE
Fe-0.0C-0.0Mn-0.0Si-0.0Cr-31.2306738472902Ni-0.0Mo-0.0V-0.0Co-0.0Al-0.0W-0.0Cu-0.0Nb-1.48099034052568Ti-0.0B-0.0N		unknown		189.15	plate	gamma				Ishida1974							From Bhadeshia file: Ms_database_28_05_2004_page1.csv, type inferred	FALSE
Fe-0.0C-0.0Mn-0.0Si-0.0Cr-31.5169408982419Ni-0.0Mo-0.0V-0.0Co-0.0Al-0.0W-1.1636677613393Cu-0.0Nb-0.0Ti-0.0B-0.0N		unknown		216.15	plate	gamma				Ishida1974							From Bhadeshia file: Ms_database_28_05_2004_page1.csv, type inferred	FALSE
Fe-0.0C-0.0Mn-0.0Si-0.530963660222431Cr-30.9654865680222Ni-0.0Mo-0.0V-0.0Co-0.0Al-0.0W-0.0Cu-0.0Nb-0.0Ti-0.0B-0.0N		unknown		218.15	plate	gamma				Ishida1974							From Bhadeshia file: Ms_database_28_05_2004_page1.csv, type inferred	FALSE
Fe-0.0C-0.0Mn-0.0Si-0.534149107483706Cr-18.7532668703203Ni-0.0Mo-0.0V-0.0Co-0.0Al-0.0W-0.0Cu-0.0Nb-0.0Ti-0.0B-0.0N		unknown		554.15	lath	gamma				Ishida1974							From Bhadeshia file: Ms_database_28_05_2004_page1.csv	FALSE
Fe-0.0C-0.0Mn-0.0Si-0.747514487839116Cr-29.8488733377935Ni-0.0Mo-0.0V-0.0Co-0.0Al-0.0W-0.0Cu-0.0Nb-0.0Ti-0.0B-0.0N		unknown		207.15	plate	gamma				Ishida1974							From Bhadeshia file: Ms_database_28_05_2004_page1.csv, type inferred	FALSE
Fe-0.0C-0.0Mn-0.0Si-1.40443387146277Cr-18.768779639351Ni-0.0Mo-0.0V-0.0Co-0.0Al-0.0W-0.0Cu-0.0Nb-0.0Ti-0.0B-0.0N		unknown		538.15	lath	gamma				Ishida1974							From Bhadeshia file: Ms_database_28_05_2004_page1.csv	FALSE
Fe-0.0C-0.0Mn-0.0Si-1.43205588850203Cr-31.0941028842708Ni-0.0Mo-0.0V-0.0Co-0.0Al-0.0W-0.0Cu-0.0Nb-0.0Ti-0.0B-0.0N		unknown		156.15	plate	gamma				Ishida1974							From Bhadeshia file: Ms_database_28_05_2004_page1.csv, type inferred	FALSE
Fe-0.0C-0.0Mn-0.0Si-1.83103600699782Cr-18.7763837945315Ni-0.0Mo-0.0V-0.0Co-0.0Al-0.0W-0.0Cu-0.0Nb-0.0Ti-0.0B-0.0N		unknown		504.15	lath	gamma				Ishida1974							From Bhadeshia file: Ms_database_28_05_2004_page1.csv	FALSE
Fe-0.0C-0.0Mn-0.0Si-3.02190252100123Cr-18.7976109123012Ni-0.0Mo-0.0V-0.0Co-0.0Al-0.0W-0.0Cu-0.0Nb-0.0Ti-0.0B-0.0N		unknown		481.15	lath	gamma				Ishida1974							From Bhadeshia file: Ms_database_28_05_2004_page1.csv	FALSE
Fe-0.0C-0.0Mn-0.427853033932752Si-0.0Cr-30.7735470403713Ni-0.0Mo-0.0V-0.0Co-0.0Al-0.0W-0.0Cu-0.0Nb-0.0Ti-0.0B-0.0N		unknown		240.15	plate	gamma				Ishida1974							From Bhadeshia file: Ms_database_28_05_2004_page1.csv, type inferred	FALSE
Fe-0.0C-0.0Mn-0.440193820074027Si-0.0Cr-19.8611573107105Ni-0.0Mo-0.0V-0.0Co-0.0Al-0.0W-0.0Cu-0.0Nb-0.0Ti-0.0B-0.0N		unknown		558.15	lath	gamma				Ishida1974							From Bhadeshia file: Ms_database_28_05_2004_page1.csv	FALSE
Fe-0.0C-0.0Mn-0.909889896357032Si-0.0Cr-30.6108053828701Ni-0.0Mo-0.0V-0.0Co-0.0Al-0.0W-0.0Cu-0.0Nb-0.0Ti-0.0B-0.0N		unknown		198.15	plate	gamma				Ishida1974							From Bhadeshia file: Ms_database_28_05_2004_page1.csv, type inferred	FALSE
Fe-0.0C-0.0Mn-0.96045858348395Si-0.0Cr-19.6506338135705Ni-0.0Mo-0.0V-0.0Co-0.0Al-0.0W-0.0Cu-0.0Nb-0.0Ti-0.0B-0.0N		unknown		540.15	lath	gamma				Ishida1974							From Bhadeshia file: Ms_database_28_05_2004_page1.csv	FALSE
Fe-0.0C-0.0Mn-1.4704019565742Si-0.0Cr-20.0625607681573Ni-0.0Mo-0.0V-0.0Co-0.0Al-0.0W-0.0Cu-0.0Nb-0.0Ti-0.0B-0.0N		unknown		545.15	lath	gamma				Ishida1974							From Bhadeshia file: Ms_database_28_05_2004_page1.csv	FALSE
Fe-0.0C-0.0Mn-1.48828170344231Si-0.0Cr-30.6807494708493Ni-0.0Mo-0.0V-0.0Co-0.0Al-0.0W-0.0Cu-0.0Nb-0.0Ti-0.0B-0.0N		unknown		222.15	plate	gamma				Ishida1974							From Bhadeshia file: Ms_database_28_05_2004_page1.csv, type inferred	FALSE
Fe-0.0C-0.0Mn-1.92824444683008Si-0.0Cr-31.5398480013951Ni-0.0Mo-0.0V-0.0Co-0.0Al-0.0W-0.0Cu-0.0Nb-0.0Ti-0.0B-0.0N		unknown		171.15	plate	gamma				Ishida1974							From Bhadeshia file: Ms_database_28_05_2004_page1.csv, type inferred	FALSE
Fe-0.0C-0.0Mn-1.97048665956203Si-0.0Cr-19.7398750307364Ni-0.0Mo-0.0V-0.0Co-0.0Al-0.0W-0.0Cu-0.0Nb-0.0Ti-0.0B-0.0N		unknown		531.15	lath	gamma				Ishida1974							From Bhadeshia file: Ms_database_28_05_2004_page1.csv	FALSE
Fe-0.0C-0.380189727921769Mn-0.0Si-0.0Cr-18.7449260438481Ni-0.0Mo-0.0V-0.0Co-0.0Al-0.0W-0.0Cu-0.0Nb-0.0Ti-0.0B-0.0N		unknown		543.15	lath	gamma				Ishida1974							From Bhadeshia file: Ms_database_28_05_2004_page1.csv	FALSE
Fe-0.0C-0.387750363295412Mn-0.0Si-0.0Cr-30.2378235164173Ni-0.0Mo-0.0V-0.0Co-0.0Al-0.0W-0.0Cu-0.0Nb-0.0Ti-0.0B-0.0N		unknown		207.15	plate	gamma				Ishida1974							From Bhadeshia file: Ms_database_28_05_2004_page1.csv, type inferred	FALSE
Fe-0.0C-0.552365592723586Mn-0.0Si-0.0Cr-30.9526905090952Ni-0.0Mo-0.0V-0.0Co-0.0Al-0.0W-0.0Cu-0.0Nb-0.0Ti-0.0B-0.0N		unknown		206.15	plate	gamma				Ishida1974							From Bhadeshia file: Ms_database_28_05_2004_page1.csv, type inferred	FALSE
Fe-0.0C-0.779888694807863Mn-0.0Si-0.0Cr-18.8493625254539Ni-0.0Mo-0.0V-0.0Co-0.0Al-0.0W-0.0Cu-0.0Nb-0.0Ti-0.0B-0.0N		unknown		532.15	lath	gamma				Ishida1974							From Bhadeshia file: Ms_database_28_05_2004_page1.csv	FALSE
Fe-0.0C-0.939862589288119Mn-0.0Si-0.0Cr-31.3625027034025Ni-0.0Mo-0.0V-0.0Co-0.0Al-0.0W-0.0Cu-0.0Nb-0.0Ti-0.0B-0.0N		unknown		158.15	plate	gamma				Ishida1974							From Bhadeshia file: Ms_database_28_05_2004_page1.csv, type inferred	FALSE
Fe-0.0C-1.71619412923254Mn-0.0Si-0.0Cr-18.645851865872Ni-0.0Mo-0.0V-0.0Co-0.0Al-0.0W-0.0Cu-0.0Nb-0.0Ti-0.0B-0.0N		unknown		485.15	lath	gamma				Ishida1974							From Bhadeshia file: Ms_database_28_05_2004_page1.csv	FALSE
Fe-0.0C-3.13178467529959Mn-0.0Si-0.0Cr-18.0305269688976Ni-0.0Mo-0.0V-0.0Co-0.0Al-0.0W-0.0Cu-0.0Nb-0.0Ti-0.0B-0.0N		unknown		452.15	lath	gamma				Ishida1974							From Bhadeshia file: Ms_database_28_05_2004_page1.csv	FALSE
Fe-0.37C-0.0Mn-0.0Si-0.0Cr-0.0Ni-0.0Mo-0.0V-0.0Co-0.0Al-0.0W-0.0Cu-0.0Nb-0.0Ti-0.0B-0.0N		unknown		688	lath	gamma				Koistinen1959							From Bhadeshia file: Ms_database_28_05_2004_page1.csv	FALSE
Fe-0.5C-0.0Mn-0.0Si-0.0Cr-0.0Ni-0.0Mo-0.0V-0.0Co-0.0Al-0.0W-0.0Cu-0.0Nb-0.0Ti-0.0B-0.0N		unknown		653	lath	gamma				Koistinen1959							From Bhadeshia file: Ms_database_28_05_2004_page1.csv	FALSE
Fe-0.81C-0.0Mn-0.0Si-0.0Cr-0.0Ni-0.0Mo-0.0V-0.0Co-0.0Al-0.0W-0.0Cu-0.0Nb-0.0Ti-0.0B-0.0N		unknown		523		gamma				Koistinen1959							From Bhadeshia file: Ms_database_28_05_2004_page1.csv	FALSE
Fe-1.1C-0.0Mn-0.0Si-0.0Cr-0.0Ni-0.0Mo-0.0V-0.0Co-0.0Al-0.0W-0.0Cu-0.0Nb-0.0Ti-0.0B-0.0N		unknown		461	plate	gamma				Koistinen1959							From Bhadeshia file: Ms_database_28_05_2004_page1.csv	FALSE
Fe-0.008C-0.094Mn-0.0Si-12.5Cr-0.0Ni-0.0Mo-0.0V-0.0Co-0.0Al-0.0W-0.0Cu-0.0Nb-0.0Ti-0.0B-0.257N		unknown	1323.15	674.15	plate	gamma				Lenel1987							From Bhadeshia file: Ms_database_28_05_2004_page1.csv, already in my experimental data	FALSE
Fe-0.008C-0.094Mn-0.0Si-12.5Cr-0.0Ni-0.0Mo-0.0V-0.0Co-0.0Al-0.0W-0.0Cu-0.0Nb-0.0Ti-0.0B-0.257N		unknown	1173.15	640.15		gamma				Lenel1987							From Bhadeshia file: Ms_database_28_05_2004_page1.csv, already in my experimental data	FALSE
Fe-0.008C-0.094Mn-0.0Si-12.5Cr-0.0Ni-0.0Mo-0.0V-0.0Co-0.0Al-0.0W-0.0Cu-0.0Nb-0.0Ti-0.0B-0.416N		unknown	1323.15	558.15	plate	gamma				Lenel1987							From Bhadeshia file: Ms_database_28_05_2004_page1.csv, already in my experimental data	FALSE
Fe-0.008C-0.094Mn-0.0Si-12.5Cr-0.0Ni-0.0Mo-0.0V-0.0Co-0.0Al-0.0W-0.0Cu-0.0Nb-0.0Ti-0.0B-0.416N		unknown	1173.15	645.15		gamma				Lenel1987							From Bhadeshia file: Ms_database_28_05_2004_page1.csv, already in my experimental data	FALSE
Fe-0.008C-0.094Mn-0.0Si-12.5Cr-0.0Ni-0.0Mo-0.0V-0.0Co-0.0Al-0.0W-0.0Cu-0.0Nb-0.0Ti-0.0B-0.596N		unknown	1323.15	584.15	plate	gamma				Lenel1987							From Bhadeshia file: Ms_database_28_05_2004_page1.csv, already in my experimental data	FALSE
Fe-0.008C-0.094Mn-0.0Si-12.5Cr-0.0Ni-0.0Mo-0.0V-0.0Co-0.0Al-0.0W-0.0Cu-0.0Nb-0.0Ti-0.0B-0.596N		unknown	1173.15	618.15		gamma				Lenel1987							From Bhadeshia file: Ms_database_28_05_2004_page1.csv, already in my experimental data	FALSE
Fe-0.012C-5.03Mn-0.0Si-11.7Cr-0.0Ni-0.0Mo-0.0V-0.0Co-0.0Al-0.0W-0.0Cu-0.0Nb-0.0Ti-0.0B-0.29N		unknown	1173.15	433.15		gamma				Lenel1987							From Bhadeshia file: Ms_database_28_05_2004_page1.csv, already in my experimental data	FALSE
Fe-0.012C-5.03Mn-0.0Si-11.7Cr-0.0Ni-0.0Mo-0.0V-0.0Co-0.0Al-0.0W-0.0Cu-0.0Nb-0.0Ti-0.0B-0.29N		unknown	1323.15	460.15		gamma				Lenel1987							From Bhadeshia file: Ms_database_28_05_2004_page1.csv, already in my experimental data	FALSE
Fe-0.012C-5.03Mn-0.0Si-11.7Cr-0.0Ni-0.0Mo-0.0V-0.0Co-0.0Al-0.0W-0.0Cu-0.0Nb-0.0Ti-0.0B-0.466N		unknown	1173.15	446.15		gamma				Lenel1987							From Bhadeshia file: Ms_database_28_05_2004_page1.csv, already in my experimental data	FALSE
Fe-0.012C-5.03Mn-0.0Si-11.7Cr-0.0Ni-0.0Mo-0.0V-0.0Co-0.0Al-0.0W-0.0Cu-0.0Nb-0.0Ti-0.0B-0.466N		unknown	1323.15	396.15		gamma				Lenel1987							From Bhadeshia file: Ms_database_28_05_2004_page1.csv, already in my experimental data	FALSE
Fe-0.012C-5.03Mn-0.0Si-11.7Cr-0.0Ni-0.0Mo-0.0V-0.0Co-0.0Al-0.0W-0.0Cu-0.0Nb-0.0Ti-0.0B-0.614N		unknown	1173.15	465.15		gamma				Lenel1987							From Bhadeshia file: Ms_database_28_05_2004_page1.csv, already in my experimental data	FALSE
Fe-0.012C-5.03Mn-0.0Si-11.7Cr-0.0Ni-0.0Mo-0.0V-0.0Co-0.0Al-0.0W-0.0Cu-0.0Nb-0.0Ti-0.0B-0.614N		unknown	1323.15	257.15		gamma				Lenel1987							From Bhadeshia file: Ms_database_28_05_2004_page1.csv, already in my experimental data	FALSE
Fe-0.014C-10.13Mn-0.0Si-12.23Cr-0.0Ni-0.0Mo-0.0V-0.0Co-0.0Al-0.0W-0.0Cu-0.0Nb-0.0Ti-0.0B-0.018N		unknown	1173.15	382.15	lath	gamma				Lenel1987							From Bhadeshia file: Ms_database_28_05_2004_page1.csv, already in my experimental data	FALSE
Fe-0.014C-10.13Mn-0.0Si-12.23Cr-0.0Ni-0.0Mo-0.0V-0.0Co-0.0Al-0.0W-0.0Cu-0.0Nb-0.0Ti-0.0B-0.018N		unknown	1323.15	384.15	lath	gamma				Lenel1987							From Bhadeshia file: Ms_database_28_05_2004_page1.csv	FALSE
Fe-0.014C-4.95Mn-0.0Si-7.8Cr-0.0Ni-0.0Mo-0.0V-0.0Co-0.0Al-0.0W-0.0Cu-0.0Nb-0.0Ti-0.0B-0.011N		unknown	1323.15	644.15		gamma				Lenel1987							From Bhadeshia file: Ms_database_28_05_2004_page1.csv, already in my experimental data	FALSE
Fe-0.014C-4.95Mn-0.0Si-7.8Cr-0.0Ni-0.0Mo-0.0V-0.0Co-0.0Al-0.0W-0.0Cu-0.0Nb-0.0Ti-0.0B-0.258N		unknown	1173.15	535.15		gamma				Lenel1987							From Bhadeshia file: Ms_database_28_05_2004_page1.csv, already in my experimental data	FALSE
Fe-0.014C-4.95Mn-0.0Si-7.8Cr-0.0Ni-0.0Mo-0.0V-0.0Co-0.0Al-0.0W-0.0Cu-0.0Nb-0.0Ti-0.0B-0.258N		unknown	1323.15	545.15		gamma				Lenel1987							From Bhadeshia file: Ms_database_28_05_2004_page1.csv, already in my experimental data	FALSE
Fe-0.014C-4.95Mn-0.0Si-7.8Cr-0.0Ni-0.0Mo-0.0V-0.0Co-0.0Al-0.0W-0.0Cu-0.0Nb-0.0Ti-0.0B-0.387N		unknown	1173.15	524.15		gamma				Lenel1987							From Bhadeshia file: Ms_database_28_05_2004_page1.csv, already in my experimental data	FALSE
Fe-0.014C-4.95Mn-0.0Si-7.8Cr-0.0Ni-0.0Mo-0.0V-0.0Co-0.0Al-0.0W-0.0Cu-0.0Nb-0.0Ti-0.0B-0.387N		unknown	1323.15	489.15		gamma				Lenel1987							From Bhadeshia file: Ms_database_28_05_2004_page1.csv, already in my experimental data	FALSE
Fe-0.017C-0.12Mn-0.0Si-8.1Cr-0.0Ni-0.0Mo-0.0V-0.0Co-0.0Al-0.0W-0.0Cu-0.0Nb-0.0Ti-0.0B-0.017N		unknown	1323.15	822.15	alpha	gamma				Lenel1987							From Bhadeshia file: Ms_database_28_05_2004_page1.csv, already in my experimental data	FALSE
Fe-0.017C-0.12Mn-0.0Si-8.1Cr-0.0Ni-0.0Mo-0.0V-0.0Co-0.0Al-0.0W-0.0Cu-0.0Nb-0.0Ti-0.0B-0.206N		unknown	1173.15	738.15		gamma				Lenel1987							From Bhadeshia file: Ms_database_28_05_2004_page1.csv, already in my experimental data	FALSE
Fe-0.017C-0.12Mn-0.0Si-8.1Cr-0.0Ni-0.0Mo-0.0V-0.0Co-0.0Al-0.0W-0.0Cu-0.0Nb-0.0Ti-0.0B-0.206N		unknown	1323.15	731.15		gamma				Lenel1987							From Bhadeshia file: Ms_database_28_05_2004_page1.csv, already in my experimental data	FALSE
Fe-0.017C-0.12Mn-0.0Si-8.1Cr-0.0Ni-0.0Mo-0.0V-0.0Co-0.0Al-0.0W-0.0Cu-0.0Nb-0.0Ti-0.0B-0.293N		unknown	1323.15	620.15	plate	gamma				Lenel1987							From Bhadeshia file: Ms_database_28_05_2004_page1.csv, already in my experimental data	FALSE
Fe-0.017C-0.12Mn-0.0Si-8.1Cr-0.0Ni-0.0Mo-0.0V-0.0Co-0.0Al-0.0W-0.0Cu-0.0Nb-0.0Ti-0.0B-0.293N		unknown	1173.15	598.15		gamma				Lenel1987							From Bhadeshia file: Ms_database_28_05_2004_page1.csv, already in my experimental data	FALSE
Fe-0.022C-10.24Mn-0.0Si-8.19Cr-0.0Ni-0.0Mo-0.0V-0.0Co-0.0Al-0.0W-0.0Cu-0.0Nb-0.0Ti-0.0B-0.014N		unknown	1323.15	417.15	lath	gamma				Lenel1987							From Bhadeshia file: Ms_database_28_05_2004_page1.csv, already in my experimental data	FALSE
Fe-0.022C-10.24Mn-0.0Si-8.19Cr-0.0Ni-0.0Mo-0.0V-0.0Co-0.0Al-0.0W-0.0Cu-0.0Nb-0.0Ti-0.0B-0.206N		unknown	1323.15	331.15	plate	gamma				Lenel1987							From Bhadeshia file: Ms_database_28_05_2004_page1.csv, already in my experimental data	FALSE
Fe-0.022C-10.24Mn-0.0Si-8.19Cr-0.0Ni-0.0Mo-0.0V-0.0Co-0.0Al-0.0W-0.0Cu-0.0Nb-0.0Ti-0.0B-0.206N		unknown	1173.15	323.15		gamma				Lenel1987							From Bhadeshia file: Ms_database_28_05_2004_page1.csv, already in my experimental data	FALSE
Fe-0.0015C-0.0Mn-0.0Si-2.7Cr-0.0Ni-0.0Mo-0.0V-0.0Co-0.0Al-0.0W-0.0Cu-0.0Nb-0.0Ti-0.0B-0.0N		unknown		938	alpha	gamma				Pascover1968							From Bhadeshia file: Ms_database_28_05_2004_page1.csv	FALSE
Fe-0.0016C-0.0Mn-0.0Si-9.6Cr-0.0Ni-0.0Mo-0.0V-0.0Co-0.0Al-0.0W-0.0Cu-0.0Nb-0.0Ti-0.0B-0.0N		unknown		748.15	lath	gamma				Pascover1968							From Bhadeshia file: Ms_database_28_05_2004_page1.csv	FALSE
Fe-0.3C-1.63Mn-0.49Si-0.44Cr-0.0Ni-0.33Mo-0.0V-0.0Co-0.0Al-0.0W-0.0Cu-0.0Nb-0.0Ti-0.0B-0.0N		unknown	1172.03888888889	619.261111111111		gamma				Payson1944							From Bhadeshia file: Ms_database_28_05_2004_page1.csv	FALSE
Fe-0.41C-0.86Mn-0.3Si-1.06Cr-0.11Ni-0.23Mo-0.0V-0.0Co-0.0Al-0.0W-0.0Cu-0.0Nb-0.0Ti-0.0B-0.0N		unknown	1088.70555555556	583.15		gamma				Payson1944							From Bhadeshia file: Ms_database_28_05_2004_page1.csv	FALSE
Fe-0.42C-0.68Mn-0.18Si-0.81Cr-1.74Ni-0.29Mo-0.0V-0.0Co-0.0Al-0.0W-0.0Cu-0.0Nb-0.0Ti-0.0B-0.0N		unknown	1088.70555555556	549.816666666667		gamma				Payson1944							From Bhadeshia file: Ms_database_28_05_2004_page1.csv	FALSE
Fe-0.43C-0.9Mn-0.23Si-0.27Cr-0.23Ni-0.26Mo-0.0V-0.0Co-0.0Al-0.0W-0.0Cu-0.0Nb-0.0Ti-0.0B-0.0N		unknown	1088.70555555556	594.261111111111		gamma				Payson1944							From Bhadeshia file: Ms_database_28_05_2004_page1.csv	FALSE
Fe-0.44C-4.87Mn-0.29Si-0.0Cr-0.0Ni-0.0Mo-0.0V-0.0Co-0.0Al-0.0W-0.0Cu-0.0Nb-0.0Ti-0.0B-0.0N		unknown	1255.37222222222	460.927777777778		gamma				Payson1944							From Bhadeshia file: Ms_database_28_05_2004_page1.csv	FALSE
Fe-0.45C-0.36Mn-0.31Si-0.0Cr-1.16Ni-0.0Mo-0.0V-0.0Co-0.0Al-0.0W-0.0Cu-0.0Nb-0.0Ti-0.0B-0.0N		unknown	1199.81666666667	583.15		gamma				Payson1944							From Bhadeshia file: Ms_database_28_05_2004_page1.csv	FALSE
Fe-0.46C-0.34Mn-0.27Si-0.0Cr-0.0Ni-0.0Mo-0.0V-0.0Co-0.0Al-3.42W-0.0Cu-0.0Nb-0.0Ti-0.0B-0.0N		unknown	1547.03888888889	588.705555555556		gamma				Payson1944							From Bhadeshia file: Ms_database_28_05_2004_page1.csv	FALSE
Fe-0.46C-0.34Mn-0.27Si-0.0Cr-0.0Ni-5.4Mo-0.0V-0.0Co-0.0Al-0.0W-0.0Cu-0.0Nb-0.0Ti-0.0B-0.0N		unknown	1533.15	560.93		gamma				Payson1944							From Bhadeshia file: Ms_database_28_05_2004_page1.csv	FALSE
Fe-0.46C-0.34Mn-0.28Si-0.0Cr-3.36Ni-0.0Mo-0.0V-0.0Co-0.0Al-0.0W-0.0Cu-0.0Nb-0.0Ti-0.0B-0.0N		unknown	1199.81666666667	555.372222222222		gamma				Payson1944							From Bhadeshia file: Ms_database_28_05_2004_page1.csv	FALSE
Fe-0.46C-0.34Mn-0.28Si-0.0Cr-3.36Ni-0.0Mo-0.0V-0.0Co-0.0Al-0.0W-0.0Cu-0.0Nb-0.0Ti-0.0B-0.0N		unknown	1366.48333333333	552.594444444444		gamma				Payson1944							From Bhadeshia file: Ms_database_28_05_2004_page1.csv	FALSE
Fe-0.46C-0.35Mn-0.3Si-0.0Cr-4.83Ni-0.0Mo-0.0V-0.0Co-0.0Al-0.0W-0.0Cu-0.0Nb-0.0Ti-0.0B-0.0N		unknown	1199.81666666667	530.372222222222		gamma				Payson1944							From Bhadeshia file: Ms_database_28_05_2004_page1.csv	FALSE
Fe-0.46C-0.37Mn-0.27Si-0.0Cr-0.0Ni-0.0Mo-0.0V-0.0Co-0.0Al-4.78W-0.0Cu-0.0Nb-0.0Ti-0.0B-0.0N		unknown	1547.03888888889	583.15		gamma				Payson1944							From Bhadeshia file: Ms_database_28_05_2004_page1.csv	FALSE
Fe-0.46C-0.3Mn-0.28Si-0.99Cr-3.36Ni-0.0Mo-0.0V-0.0Co-0.0Al-0.0W-0.0Cu-0.0Nb-0.0Ti-0.0B-0.0N		unknown	1422.03888888889	533.15		gamma				Payson1944							From Bhadeshia file: Ms_database_28_05_2004_page1.csv	FALSE
Fe-0.47C-0.4Mn-1.06Si-0.0Cr-0.0Ni-0.0Mo-0.0V-0.0Co-0.0Al-0.0W-0.0Cu-0.0Nb-0.0Ti-0.0B-0.0N		unknown	1255.37222222222	594.261111111111		gamma				Payson1944							From Bhadeshia file: Ms_database_28_05_2004_page1.csv	FALSE
Fe-0.47C-1.02Mn-0.34Si-0.0Cr-0.0Ni-0.0Mo-0.0V-0.0Co-0.0Al-0.0W-0.0Cu-0.0Nb-0.0Ti-0.0B-0.0N		unknown	1255.37222222222	583.15		gamma				Payson1944							From Bhadeshia file: Ms_database_28_05_2004_page1.csv	FALSE
Fe-0.47C-1.02Mn-0.34Si-0.0Cr-0.0Ni-0.0Mo-0.0V-0.0Co-0.0Al-0.0W-0.0Cu-0.0Nb-0.0Ti-0.0B-0.0N		unknown	1366.48333333333	585.927777777778		gamma				Payson1944							From Bhadeshia file: Ms_database_28_05_2004_page1.csv	FALSE
Fe-0.47C-3.33Mn-0.26Si-0.0Cr-0.0Ni-0.0Mo-0.0V-0.0Co-0.0Al-0.0W-0.0Cu-0.0Nb-0.0Ti-0.0B-0.0N		unknown	1255.37222222222	502.594444444444		gamma				Payson1944							From Bhadeshia file: Ms_database_28_05_2004_page1.csv	FALSE
Fe-0.49C-0.33Mn-0.31Si-0.0Cr-0.0Ni-3.51Mo-0.0V-0.0Co-0.0Al-0.0W-0.0Cu-0.0Nb-0.0Ti-0.0B-0.0N		unknown	1533.15	577.594444444444		gamma				Payson1944							From Bhadeshia file: Ms_database_28_05_2004_page1.csv	FALSE
Fe-0.49C-1.01Mn-0.2Si-0.56Cr-0.54Ni-0.38Mo-0.0V-0.0Co-0.0Al-0.0W-0.0Cu-0.0Nb-0.0Ti-0.0B-0.0N		unknown	1088.70555555556	552.594444444444		gamma				Payson1944							From Bhadeshia file: Ms_database_28_05_2004_page1.csv	FALSE
Fe-0.4C-1.43Mn-0.22Si-0.29Cr-0.23Ni-0.32Mo-0.0V-0.0Co-0.0Al-0.0W-0.0Cu-0.0Nb-0.0Ti-0.0B-0.0N		unknown	1088.70555555556	588.705555555556		gamma				Payson1944							From Bhadeshia file: Ms_database_28_05_2004_page1.csv	FALSE
Fe-0.51C-0.35Mn-0.31Si-3.16Cr-0.0Ni-0.0Mo-0.0V-0.0Co-0.0Al-0.0W-0.0Cu-0.0Nb-0.0Ti-0.0B-0.0N		unknown	1533.15	530.372222222222	plate	gamma				Payson1944							From Bhadeshia file: Ms_database_28_05_2004_page1.csv	FALSE
Fe-0.52C-0.85Mn-0.21Si-0.5Cr-0.53Ni-0.26Mo-0.0V-0.0Co-0.0Al-0.0W-0.0Cu-0.0Nb-0.0Ti-0.0B-0.0N		unknown	1088.70555555556	555.372222222222		gamma				Payson1944							From Bhadeshia file: Ms_database_28_05_2004_page1.csv	FALSE
Fe-0.53C-0.38Mn-0.32Si-0.0Cr-0.0Ni-0.0Mo-0.0V-0.0Co-0.0Al-1.04W-0.0Cu-0.0Nb-0.0Ti-0.0B-0.0N		unknown	1533.15	602.594444444444		gamma				Payson1944							From Bhadeshia file: Ms_database_28_05_2004_page1.csv	FALSE
Fe-0.55C-0.33Mn-0.31Si-4.61Cr-0.0Ni-0.0Mo-0.0V-0.0Co-0.0Al-0.0W-0.0Cu-0.0Nb-0.0Ti-0.0B-0.0N		unknown	1533.15	485.927777777778	plate	gamma				Payson1944							From Bhadeshia file: Ms_database_28_05_2004_page1.csv	FALSE
Fe-0.5C-0.32Mn-0.27Si-0.98Cr-0.0Ni-0.0Mo-0.0V-0.0Co-0.0Al-0.0W-0.0Cu-0.0Nb-0.0Ti-0.0B-0.0N		unknown	1533.15	585.927777777778	plate	gamma				Payson1944							From Bhadeshia file: Ms_database_28_05_2004_page1.csv	FALSE
Fe-0.5C-0.34Mn-0.32Si-0.0Cr-0.0Ni-1.05Mo-0.0V-0.0Co-0.0Al-0.0W-0.0Cu-0.0Nb-0.0Ti-0.0B-0.0N		unknown	1533.15	602.594444444444		gamma				Payson1944							From Bhadeshia file: Ms_database_28_05_2004_page1.csv	FALSE
Fe-0.61C-0.59Mn-0.24Si-0.94Cr-0.16Ni-0.33Mo-0.0V-0.0Co-0.0Al-0.0W-0.0Cu-0.0Nb-0.0Ti-0.0B-0.0N		unknown	1130.37222222222	533.15		gamma				Payson1944							From Bhadeshia file: Ms_database_28_05_2004_page1.csv	FALSE
Fe-0.64C-0.85Mn-0.29Si-0.24Cr-0.19Ni-0.27Mo-0.0V-0.0Co-0.0Al-0.0W-0.0Cu-0.0Nb-0.0Ti-0.0B-0.0N		unknown	1088.70555555556	502.594444444444		gamma				Payson1944							From Bhadeshia file: Ms_database_28_05_2004_page1.csv	FALSE
Fe-0.0168C-0.0Mn-0.0Si-0.0Cr-19.99Ni-0.0Mo-0.0V-0.0Co-0.0Al-0.0W-0.0Cu-0.0Nb-0.0Ti-0.0B-0.0N		unknown		483.9	plate	gamma				Rao1967							From Bhadeshia file: Ms_database_28_05_2004_page1.csv	FALSE
Fe-0.027C-0.0Mn-0.0Si-0.0Cr-19.99Ni-0.0Mo-0.0V-0.0Co-0.0Al-0.0W-0.0Cu-0.0Nb-0.0Ti-0.0B-0.0N		unknown		478.3	plate	gamma				Rao1967							From Bhadeshia file: Ms_database_28_05_2004_page1.csv	FALSE
Fe-0.02C-0.0Mn-0.0Si-0.0Cr-15.13Ni-0.0Mo-0.0V-0.0Co-0.0Al-0.0W-0.0Cu-0.0Nb-0.0Ti-0.0B-0.0N		unknown		573.8	mixed	gamma				Rao1967							From Bhadeshia file: Ms_database_28_05_2004_page1.csv	FALSE
Fe-0.0355C-0.0Mn-0.0Si-0.0Cr-15.13Ni-0.0Mo-0.0V-0.0Co-0.0Al-0.0W-0.0Cu-0.0Nb-0.0Ti-0.0B-0.0N		unknown		566.8	mixed	gamma				Rao1967							From Bhadeshia file: Ms_database_28_05_2004_page1.csv	FALSE
Fe-0.0399C-0.0Mn-0.0Si-0.0Cr-19.99Ni-0.0Mo-0.0V-0.0Co-0.0Al-0.0W-0.0Cu-0.0Nb-0.0Ti-0.0B-0.0N		unknown		472	plate	gamma				Rao1967							From Bhadeshia file: Ms_database_28_05_2004_page1.csv	FALSE
Fe-0.043C-0.0Mn-0.0Si-0.0Cr-10.68Ni-0.0Mo-0.0V-0.0Co-0.0Al-0.0W-0.0Cu-0.0Nb-0.0Ti-0.0B-0.0N		unknown		636	lath	gamma				Rao1967							From Bhadeshia file: Ms_database_28_05_2004_page1.csv	FALSE
Fe-0.048C-0.0Mn-0.0Si-0.0Cr-15.13Ni-0.0Mo-0.0V-0.0Co-0.0Al-0.0W-0.0Cu-0.0Nb-0.0Ti-0.0B-0.0N		unknown		557.7	mixed	gamma				Rao1967							From Bhadeshia file: Ms_database_28_05_2004_page1.csv	FALSE
Fe-0.056C-0.0Mn-0.0Si-0.0Cr-10.68Ni-0.0Mo-0.0V-0.0Co-0.0Al-0.0W-0.0Cu-0.0Nb-0.0Ti-0.0B-0.0N		unknown		628.3	lath	gamma				Rao1967							From Bhadeshia file: Ms_database_28_05_2004_page1.csv	FALSE
Fe-0.086C-0.0Mn-0.0Si-0.0Cr-10.68Ni-0.0Mo-0.0V-0.0Co-0.0Al-0.0W-0.0Cu-0.0Nb-0.0Ti-0.0B-0.0N		unknown		613.5	lath	gamma				Rao1967							From Bhadeshia file: Ms_database_28_05_2004_page1.csv	FALSE
Fe-0.115C-0.0Mn-0.0Si-0.0Cr-19.99Ni-0.0Mo-0.0V-0.0Co-0.0Al-0.0W-0.0Cu-0.0Nb-0.0Ti-0.0B-0.0N		unknown		438.8	lath	gamma				Rao1967							From Bhadeshia file: Ms_database_28_05_2004_page1.csv	FALSE
Fe-0.135C-0.0Mn-0.0Si-0.0Cr-15.13Ni-0.0Mo-0.0V-0.0Co-0.0Al-0.0W-0.0Cu-0.0Nb-0.0Ti-0.0B-0.0N		unknown		524.4	mixed	gamma				Rao1967							From Bhadeshia file: Ms_database_28_05_2004_page1.csv	FALSE
Fe-0.16C-0.0Mn-0.0Si-0.0Cr-10.68Ni-0.0Mo-0.0V-0.0Co-0.0Al-0.0W-0.0Cu-0.0Nb-0.0Ti-0.0B-0.0N		unknown		580.4	lath	gamma				Rao1967							From Bhadeshia file: Ms_database_28_05_2004_page1.csv	FALSE
Fe-0.35C-0.31Mn-0.022Si-1.46Cr-0.28Ni-0.0Mo-0.0V-0.0Co-0.0Al-0.0W-0.0Cu-0.0Nb-0.0Ti-0.0B-0.0N-0.011P-0.022S		unknown	1116.48333333333	627.594444444444		gamma				Rowland1946							From Bhadeshia file: Ms_database_28_05_2004_page1.csv	FALSE
Fe-0.4C-0.47Mn-0.023Si-0.23Cr-1.76Ni-0.23Mo-0.0V-0.0Co-0.0Al-0.0W-0.0Cu-0.0Nb-0.0Ti-0.0B-0.0N-0.01P-0.023S		unknown	1102.59444444444	585.927777777778		gamma				Rowland1946							From Bhadeshia file: Ms_database_28_05_2004_page1.csv	FALSE
Fe-0.56C-0.32Mn-0.003Si-1.48Cr-0.28Ni-0.0Mo-0.0V-0.0Co-0.0Al-0.0W-0.0Cu-0.0Nb-0.0Ti-0.0B-0.0N-0.011P-0.023S		unknown	1116.48333333333	559.261111111111		gamma				Rowland1946							From Bhadeshia file: Ms_database_28_05_2004_page1.csv	FALSE
Fe-0.6C-0.5Mn-0.024Si-0.23Cr-1.74Ni-0.23Mo-0.0V-0.0Co-0.0Al-0.0W-0.0Cu-0.0Nb-0.0Ti-0.0B-0.0N-0.01P-0.024S		unknown	1102.59444444444	519.261111111111		gamma				Rowland1946							From Bhadeshia file: Ms_database_28_05_2004_page1.csv	FALSE
Fe-0.78C-0.33Mn-0.02Si-1.42Cr-0.27Ni-0.0Mo-0.0V-0.0Co-0.0Al-0.0W-0.0Cu-0.0Nb-0.0Ti-0.0B-0.0N-0.01P-0.02S		unknown	1338.70555555556	481.483333333333		gamma				Rowland1946							From Bhadeshia file: Ms_database_28_05_2004_page1.csv	FALSE
Fe-0.79C-0.5Mn-0.023Si-0.22Cr-1.76Ni-0.23Mo-0.0V-0.0Co-0.0Al-0.0W-0.0Cu-0.0Nb-0.0Ti-0.0B-0.0N-0.01P-0.023S		unknown	1102.59444444444	458.15		gamma				Rowland1946							From Bhadeshia file: Ms_database_28_05_2004_page1.csv	FALSE
Fe-1.03C-0.49Mn-0.023Si-0.23Cr-1.75Ni-0.24Mo-0.0V-0.0Co-0.0Al-0.0W-0.0Cu-0.0Nb-0.0Ti-0.0B-0.0N-0.01P-0.023S		unknown	1172.03888888889	368.15		gamma				Rowland1946							From Bhadeshia file: Ms_database_28_05_2004_page1.csv	FALSE
Fe-1.0C-0.34Mn-0.022Si-1.44Cr-0.35Ni-0.0Mo-0.0V-0.0Co-0.0Al-0.0W-0.0Cu-0.0Nb-0.0Ti-0.0B-0.0N-0.011P-0.022S		unknown	1338.70555555556	402.594444444444		gamma				Rowland1946							From Bhadeshia file: Ms_database_28_05_2004_page1.csv	FALSE
Fe-0.31C-0.49Mn-0.13Si-1.33Cr-4.13Ni-0.12Mo-0.0V-0.0Co-0.0Al-0.0W-0.0Cu-0.0Nb-0.0Ti-0.0B-0.0N		unknown		575.9		gamma				Sastri1965							From Bhadeshia file: Ms_database_28_05_2004_page1.csv	FALSE
Fe-0.31C-0.49Mn-0.13Si-1.33Cr-4.13Ni-0.12Mo-0.0V-0.0Co-0.0Al-0.0W-0.0Cu-0.0Nb-0.0Ti-0.0B-0.0N		unknown		580.1		gamma				Sastri1965							From Bhadeshia file: Ms_database_28_05_2004_page1.csv	FALSE
Fe-0.31C-0.49Mn-0.13Si-1.33Cr-4.13Ni-0.12Mo-0.0V-0.0Co-0.0Al-0.0W-0.0Cu-0.0Nb-0.0Ti-0.0B-0.0N		unknown		583.6		gamma				Sastri1965							From Bhadeshia file: Ms_database_28_05_2004_page1.csv	FALSE
Fe-0.31C-0.49Mn-0.13Si-1.33Cr-4.13Ni-0.12Mo-0.0V-0.0Co-0.0Al-0.0W-0.0Cu-0.0Nb-0.0Ti-0.0B-0.0N		unknown		587		gamma				Sastri1965							From Bhadeshia file: Ms_database_28_05_2004_page1.csv	FALSE
Fe-0.31C-0.49Mn-0.13Si-1.33Cr-4.13Ni-0.12Mo-0.0V-0.0Co-0.0Al-0.0W-0.0Cu-0.0Nb-0.0Ti-0.0B-0.0N		unknown		589.9		gamma				Sastri1965							From Bhadeshia file: Ms_database_28_05_2004_page1.csv	FALSE
Fe-0.31C-0.49Mn-0.13Si-1.33Cr-4.13Ni-0.12Mo-0.0V-0.0Co-0.0Al-0.0W-0.0Cu-0.0Nb-0.0Ti-0.0B-0.0N		unknown		592.4		gamma				Sastri1965							From Bhadeshia file: Ms_database_28_05_2004_page1.csv	FALSE
Fe-0.31C-0.49Mn-0.13Si-1.33Cr-4.13Ni-0.12Mo-0.0V-0.0Co-0.0Al-0.0W-0.0Cu-0.0Nb-0.0Ti-0.0B-0.0N		unknown		593.5		gamma				Sastri1965							From Bhadeshia file: Ms_database_28_05_2004_page1.csv	FALSE
Fe-0.31C-0.49Mn-0.13Si-1.33Cr-4.13Ni-0.12Mo-0.0V-0.0Co-0.0Al-0.0W-0.0Cu-0.0Nb-0.0Ti-0.0B-0.0N		unknown		595.1		gamma				Sastri1965							From Bhadeshia file: Ms_database_28_05_2004_page1.csv	FALSE
Fe-0.33C-0.57Mn-0.23Si-0.85Cr-3.26Ni-0.09Mo-0.0V-0.0Co-0.0Al-0.0W-0.0Cu-0.0Nb-0.0Ti-0.0B-0.0N		unknown		550.2		gamma				Sastri1965							From Bhadeshia file: Ms_database_28_05_2004_page1.csv	FALSE
Fe-0.33C-0.57Mn-0.23Si-0.85Cr-3.26Ni-0.09Mo-0.0V-0.0Co-0.0Al-0.0W-0.0Cu-0.0Nb-0.0Ti-0.0B-0.0N		unknown		562.3		gamma				Sastri1965							From Bhadeshia file: Ms_database_28_05_2004_page1.csv	FALSE
Fe-0.33C-0.57Mn-0.23Si-0.85Cr-3.26Ni-0.09Mo-0.0V-0.0Co-0.0Al-0.0W-0.0Cu-0.0Nb-0.0Ti-0.0B-0.0N		unknown		564.6		gamma				Sastri1965							From Bhadeshia file: Ms_database_28_05_2004_page1.csv	FALSE
Fe-0.33C-0.57Mn-0.23Si-0.85Cr-3.26Ni-0.09Mo-0.0V-0.0Co-0.0Al-0.0W-0.0Cu-0.0Nb-0.0Ti-0.0B-0.0N		unknown		566.2		gamma				Sastri1965							From Bhadeshia file: Ms_database_28_05_2004_page1.csv	FALSE
Fe-0.33C-0.57Mn-0.23Si-0.85Cr-3.26Ni-0.09Mo-0.0V-0.0Co-0.0Al-0.0W-0.0Cu-0.0Nb-0.0Ti-0.0B-0.0N		unknown		568.4		gamma				Sastri1965							From Bhadeshia file: Ms_database_28_05_2004_page1.csv	FALSE
Fe-0.33C-0.57Mn-0.23Si-0.85Cr-3.26Ni-0.09Mo-0.0V-0.0Co-0.0Al-0.0W-0.0Cu-0.0Nb-0.0Ti-0.0B-0.0N		unknown		569.8		gamma				Sastri1965							From Bhadeshia file: Ms_database_28_05_2004_page1.csv	FALSE
Fe-0.33C-0.57Mn-0.23Si-0.85Cr-3.26Ni-0.09Mo-0.0V-0.0Co-0.0Al-0.0W-0.0Cu-0.0Nb-0.0Ti-0.0B-0.0N		unknown		571.2		gamma				Sastri1965							From Bhadeshia file: Ms_database_28_05_2004_page1.csv	FALSE
Fe-0.33C-0.57Mn-0.23Si-0.85Cr-3.26Ni-0.09Mo-0.0V-0.0Co-0.0Al-0.0W-0.0Cu-0.0Nb-0.0Ti-0.0B-0.0N		unknown		573.2		gamma				Sastri1965							From Bhadeshia file: Ms_database_28_05_2004_page1.csv	FALSE
Fe-0.33C-0.57Mn-0.23Si-0.85Cr-3.26Ni-0.09Mo-0.0V-0.0Co-0.0Al-0.0W-0.0Cu-0.0Nb-0.0Ti-0.0B-0.0N		unknown		576.8		gamma				Sastri1965							From Bhadeshia file: Ms_database_28_05_2004_page1.csv	FALSE
Fe-0.33C-0.57Mn-0.23Si-0.85Cr-3.26Ni-0.09Mo-0.0V-0.0Co-0.0Al-0.0W-0.0Cu-0.0Nb-0.0Ti-0.0B-0.0N		unknown		534.5		gamma				Sastri1965							From Bhadeshia file: Ms_database_28_05_2004_page1.csv	FALSE
Fe-0.33C-0.57Mn-0.23Si-0.85Cr-3.26Ni-0.09Mo-0.0V-0.0Co-0.0Al-0.0W-0.0Cu-0.0Nb-0.0Ti-0.0B-0.0N		unknown		537.9		gamma				Sastri1965							From Bhadeshia file: Ms_database_28_05_2004_page1.csv	FALSE
Fe-0.33C-0.57Mn-0.23Si-0.85Cr-3.26Ni-0.09Mo-0.0V-0.0Co-0.0Al-0.0W-0.0Cu-0.0Nb-0.0Ti-0.0B-0.0N		unknown		541.45		gamma				Sastri1965							From Bhadeshia file: Ms_database_28_05_2004_page1.csv	FALSE
Fe-0.33C-0.57Mn-0.23Si-0.85Cr-3.26Ni-0.09Mo-0.0V-0.0Co-0.0Al-0.0W-0.0Cu-0.0Nb-0.0Ti-0.0B-0.0N		unknown		544.3		gamma				Sastri1965							From Bhadeshia file: Ms_database_28_05_2004_page1.csv	FALSE
Fe-0.33C-0.57Mn-0.23Si-0.85Cr-3.26Ni-0.09Mo-0.0V-0.0Co-0.0Al-0.0W-0.0Cu-0.0Nb-0.0Ti-0.0B-0.0N		unknown		549.3		gamma				Sastri1965							From Bhadeshia file: Ms_database_28_05_2004_page1.csv	FALSE
Fe-0.35C-0.44Mn-0.14Si-1.43Cr-4.23Ni-0.13Mo-0.0V-0.0Co-0.0Al-0.0W-0.0Cu-0.0Nb-0.0Ti-0.0B-0.0N		unknown		563.1		gamma				Sastri1965							From Bhadeshia file: Ms_database_28_05_2004_page1.csv	FALSE
Fe-0.35C-0.44Mn-0.14Si-1.43Cr-4.23Ni-0.13Mo-0.0V-0.0Co-0.0Al-0.0W-0.0Cu-0.0Nb-0.0Ti-0.0B-0.0N		unknown		573.17		gamma				Sastri1965							From Bhadeshia file: Ms_database_28_05_2004_page1.csv	FALSE
Fe-0.35C-0.44Mn-0.14Si-1.43Cr-4.23Ni-0.13Mo-0.0V-0.0Co-0.0Al-0.0W-0.0Cu-0.0Nb-0.0Ti-0.0B-0.0N		unknown		577.4		gamma				Sastri1965							From Bhadeshia file: Ms_database_28_05_2004_page1.csv	FALSE
Fe-0.35C-0.44Mn-0.14Si-1.43Cr-4.23Ni-0.13Mo-0.0V-0.0Co-0.0Al-0.0W-0.0Cu-0.0Nb-0.0Ti-0.0B-0.0N		unknown		580.4		gamma				Sastri1965							From Bhadeshia file: Ms_database_28_05_2004_page1.csv	FALSE
Fe-0.35C-0.44Mn-0.14Si-1.43Cr-4.23Ni-0.13Mo-0.0V-0.0Co-0.0Al-0.0W-0.0Cu-0.0Nb-0.0Ti-0.0B-0.0N		unknown		583.4		gamma				Sastri1965							From Bhadeshia file: Ms_database_28_05_2004_page1.csv	FALSE
Fe-0.35C-0.44Mn-0.14Si-1.43Cr-4.23Ni-0.13Mo-0.0V-0.0Co-0.0Al-0.0W-0.0Cu-0.0Nb-0.0Ti-0.0B-0.0N		unknown		585.4		gamma				Sastri1965							From Bhadeshia file: Ms_database_28_05_2004_page1.csv	FALSE
Fe-0.35C-0.44Mn-0.14Si-1.43Cr-4.23Ni-0.13Mo-0.0V-0.0Co-0.0Al-0.0W-0.0Cu-0.0Nb-0.0Ti-0.0B-0.0N		unknown		587.4		gamma				Sastri1965							From Bhadeshia file: Ms_database_28_05_2004_page1.csv	FALSE
Fe-0.35C-0.44Mn-0.14Si-1.43Cr-4.23Ni-0.13Mo-0.0V-0.0Co-0.0Al-0.0W-0.0Cu-0.0Nb-0.0Ti-0.0B-0.0N		unknown		592.1		gamma				Sastri1965							From Bhadeshia file: Ms_database_28_05_2004_page1.csv	FALSE
Fe-0.14C-0.45Mn-0.28Si-1.11Cr-4.11Ni-0.24Mo-0.0V-0.0Co-0.0Al-0.0W-0.0Cu-0.0Nb-0.0Ti-0.0B-0.0N		unknown		663.5	lath	gamma				Steven1956			type from Stormvinter2012 Figure 12				From Bhadeshia file: Ms_database_28_05_2004_page1.csv	FALSE
Fe-0.15C-0.41Mn-0.25Si-0.9Cr-3.02Ni-0.15Mo-0.0V-0.0Co-0.0Al-0.0W-0.0Cu-0.0Nb-0.0Ti-0.0B-0.0N		unknown		688.5	lath	gamma				Steven1956			type from Stormvinter2012 Figure 12				From Bhadeshia file: Ms_database_28_05_2004_page1.csv	FALSE
Fe-0.18C-0.93Mn-0.26Si-1.11Cr-1.34Ni-0.11Mo-0.0V-0.0Co-0.0Al-0.0W-0.0Cu-0.0Nb-0.0Ti-0.0B-0.0N		unknown		673.5	lath	gamma				Steven1956			type from Stormvinter2012 Figure 12				From Bhadeshia file: Ms_database_28_05_2004_page1.csv	FALSE
Fe-0.19C-0.9Mn-0.21Si-1.08Cr-1.87Ni-0.18Mo-0.0V-0.0Co-0.0Al-0.0W-0.0Cu-0.0Nb-0.0Ti-0.0B-0.0N		unknown		683.5	lath	gamma				Steven1956			type from Stormvinter2012 Figure 12				From Bhadeshia file: Ms_database_28_05_2004_page1.csv	FALSE
Fe-0.19C-1.37Mn-0.14Si-0.2Cr-0.56Ni-0.31Mo-0.0V-0.0Co-0.0Al-0.0W-0.0Cu-0.0Nb-0.0Ti-0.0B-0.0N		unknown		693.5	lath	gamma				Steven1956			type from Stormvinter2012 Figure 12				From Bhadeshia file: Ms_database_28_05_2004_page1.csv	FALSE
Fe-0.25C-0.52Mn-0.15Si-1.14Cr-3.33Ni-0.65Mo-0.16V-0.0Co-0.0Al-0.0W-0.0Cu-0.0Nb-0.0Ti-0.0B-0.0N		unknown		603.5	lath	gamma				Steven1956			type from Stormvinter2012 Figure 12				From Bhadeshia file: Ms_database_28_05_2004_page1.csv	FALSE
Fe-0.26C-0.55Mn-0.21Si-3.34Cr-0.25Ni-0.54Mo-0.0V-0.0Co-0.0Al-0.0W-0.0Cu-0.0Nb-0.0Ti-0.0B-0.0N		unknown		633.5	lath	gamma				Steven1956			type from Stormvinter2012 Figure 12				From Bhadeshia file: Ms_database_28_05_2004_page1.csv	FALSE
Fe-0.29C-1.67Mn-0.26Si-0.12Cr-0.21Ni-0.04Mo-0.0V-0.0Co-0.0Al-0.0W-0.0Cu-0.0Nb-0.0Ti-0.0B-0.0N		unknown		653.5	lath	gamma				Steven1956			type from Stormvinter2012 Figure 12				From Bhadeshia file: Ms_database_28_05_2004_page1.csv	FALSE
Fe-0.2C-0.53Mn-0.11Si-0.5Cr-1.75Ni-0.25Mo-0.0V-0.0Co-0.0Al-0.0W-0.0Cu-0.0Nb-0.0Ti-0.0B-0.0N		unknown		663.5	lath	gamma				Steven1956			type from Stormvinter2012 Figure 12				From Bhadeshia file: Ms_database_28_05_2004_page1.csv	FALSE
Fe-0.2C-0.71Mn-0.15Si-0.8Cr-1.13Ni-0.05Mo-0.0V-0.0Co-0.0Al-0.0W-0.0Cu-0.0Nb-0.0Ti-0.0B-0.0N		unknown		688.5	lath	gamma				Steven1956			type from Stormvinter2012 Figure 12				From Bhadeshia file: Ms_database_28_05_2004_page1.csv	FALSE
Fe-0.31C-0.62Mn-0.2Si-0.64Cr-2.63Ni-0.58Mo-0.0V-0.0Co-0.0Al-0.0W-0.0Cu-0.0Nb-0.0Ti-0.0B-0.0N		unknown		603.5	lath	gamma				Steven1956			type from Stormvinter2012 Figure 12				From Bhadeshia file: Ms_database_28_05_2004_page1.csv	FALSE
Fe-0.32C-0.51Mn-0.19Si-1.37Cr-3.02Ni-0.48Mo-0.18V-0.0Co-0.0Al-0.0W-0.0Cu-0.0Nb-0.0Ti-0.0B-0.0N		unknown		588.5	lath	gamma				Steven1956			type from Stormvinter2012 Figure 12				From Bhadeshia file: Ms_database_28_05_2004_page1.csv	FALSE
Fe-0.32C-0.56Mn-0.27Si-0.74Cr-2.37Ni-0.51Mo-0.0V-0.0Co-0.0Al-0.0W-0.0Cu-0.0Nb-0.0Ti-0.0B-0.0N		unknown		608.5	lath	gamma				Steven1956			type from Stormvinter2012 Figure 12				From Bhadeshia file: Ms_database_28_05_2004_page1.csv	FALSE
Fe-0.32C-0.61Mn-0.28Si-1.52Cr-3.22Ni-0.22Mo-0.03V-0.0Co-0.0Al-0.0W-0.0Cu-0.0Nb-0.0Ti-0.0B-0.0N		unknown		593.5	lath	gamma				Steven1956			type from Stormvinter2012 Figure 12				From Bhadeshia file: Ms_database_28_05_2004_page1.csv	FALSE
Fe-0.33C-0.51Mn-0.17Si-1.44Cr-4.16Ni-0.31Mo-0.0V-0.0Co-0.0Al-0.0W-0.0Cu-0.0Nb-0.0Ti-0.0B-0.0N		unknown		568.5		gamma				Steven1956			type from Stormvinter2012 Figure 12				From Bhadeshia file: Ms_database_28_05_2004_page1.csv	FALSE
Fe-0.33C-0.57Mn-0.23Si-0.85Cr-3.26Ni-0.09Mo-0.0V-0.0Co-0.0Al-0.0W-0.0Cu-0.0Nb-0.0Ti-0.0B-0.0N		unknown		573.5		gamma				Steven1956			type from Stormvinter2012 Figure 12				From Bhadeshia file: Ms_database_28_05_2004_page1.csv	FALSE
Fe-0.33C-0.62Mn-0.21Si-0.1Cr-0.89Ni-0.05Mo-0.0V-0.0Co-0.0Al-0.0W-0.0Cu-0.0Nb-0.0Ti-0.0B-0.0N		unknown		643.5	lath	gamma				Steven1956			type from Stormvinter2012 Figure 12				From Bhadeshia file: Ms_database_28_05_2004_page1.csv	FALSE
Fe-0.33C-0.74Mn-0.23Si-0.07Cr-3.47Ni-0.0Mo-0.0V-0.0Co-0.0Al-0.0W-0.0Cu-0.0Nb-0.0Ti-0.0B-0.0N		unknown		583.5	lath	gamma				Steven1956			type from Stormvinter2012 Figure 12				From Bhadeshia file: Ms_database_28_05_2004_page1.csv	FALSE
Fe-0.33C-1.48Mn-0.18Si-0.16Cr-0.26Ni-0.27Mo-0.0V-0.0Co-0.0Al-0.0W-0.0Cu-0.0Nb-0.0Ti-0.0B-0.0N		unknown		613.5	lath	gamma				Steven1956			type from Stormvinter2012 Figure 12				From Bhadeshia file: Ms_database_28_05_2004_page1.csv	FALSE
Fe-0.33C-1.54Mn-0.23Si-0.15Cr-0.18Ni-0.05Mo-0.0V-0.0Co-0.0Al-0.0W-0.0Cu-0.0Nb-0.0Ti-0.0B-0.0N		unknown		613.5	lath	gamma				Steven1956			type from Stormvinter2012 Figure 12				From Bhadeshia file: Ms_database_28_05_2004_page1.csv	FALSE
Fe-0.34C-1.06Mn-0.2Si-0.08Cr-0.75Ni-0.02Mo-0.0V-0.0Co-0.0Al-0.0W-0.0Cu-0.0Nb-0.0Ti-0.0B-0.0N		unknown		618.5	lath	gamma				Steven1956			type from Stormvinter2012 Figure 12				From Bhadeshia file: Ms_database_28_05_2004_page1.csv	FALSE
Fe-0.35C-0.44Mn-0.14Si-1.43Cr-4.23Ni-0.13Mo-0.0V-0.0Co-0.0Al-0.0W-0.0Cu-0.0Nb-0.0Ti-0.0B-0.0N		unknown		563.5		gamma				Steven1956			type from Stormvinter2012 Figure 12				From Bhadeshia file: Ms_database_28_05_2004_page1.csv	FALSE
Fe-0.35C-0.65Mn-0.13Si-0.55Cr-1.27Ni-0.0Mo-0.0V-0.0Co-0.0Al-0.0W-0.0Cu-0.0Nb-0.0Ti-0.0B-0.0N		unknown		618.5	lath	gamma				Steven1956			type from Stormvinter2012 Figure 12				From Bhadeshia file: Ms_database_28_05_2004_page1.csv	FALSE
Fe-0.36C-0.52Mn-0.22Si-1.58Cr-1.52Ni-0.27Mo-0.0V-0.0Co-0.0Al-0.0W-0.0Cu-0.0Nb-0.0Ti-0.0B-0.0N		unknown		598.5	lath	gamma				Steven1956			type from Stormvinter2012 Figure 12				From Bhadeshia file: Ms_database_28_05_2004_page1.csv	FALSE
Fe-0.36C-0.56Mn-0.16Si-1.22Cr-1.46Ni-0.31Mo-0.0V-0.0Co-0.0Al-0.0W-0.0Cu-0.0Nb-0.0Ti-0.0B-0.0N		unknown		573.5		gamma				Steven1956			type from Stormvinter2012 Figure 12				From Bhadeshia file: Ms_database_28_05_2004_page1.csv	FALSE
Fe-0.37C-0.52Mn-0.12Si-2.9Cr-1.51Ni-0.29Mo-0.0V-0.0Co-0.0Al-0.0W-0.0Cu-0.0Nb-0.0Ti-0.0B-0.0N		unknown		553.5		gamma				Steven1956			type from Stormvinter2012 Figure 12				From Bhadeshia file: Ms_database_28_05_2004_page1.csv	FALSE
Fe-0.37C-0.89Mn-0.28Si-0.63Cr-1.24Ni-0.05Mo-0.0V-0.0Co-0.0Al-0.0W-0.0Cu-0.0Nb-0.0Ti-0.0B-0.0N		unknown		588.5	lath	gamma				Steven1956			type from Stormvinter2012 Figure 12				From Bhadeshia file: Ms_database_28_05_2004_page1.csv	FALSE
Fe-0.38C-0.56Mn-0.12Si-1.21Cr-3.0Ni-0.29Mo-0.0V-0.0Co-0.0Al-0.0W-0.0Cu-0.0Nb-0.0Ti-0.0B-0.0N		unknown		553.5		gamma				Steven1956			type from Stormvinter2012 Figure 12				From Bhadeshia file: Ms_database_28_05_2004_page1.csv	FALSE
Fe-0.38C-0.56Mn-0.15Si-0.74Cr-2.42Ni-0.46Mo-0.0V-0.0Co-0.0Al-0.0W-0.0Cu-0.0Nb-0.0Ti-0.0B-0.0N		unknown		578.5		gamma				Steven1956			type from Stormvinter2012 Figure 12				From Bhadeshia file: Ms_database_28_05_2004_page1.csv	FALSE
Fe-0.38C-0.57Mn-0.12Si-1.22Cr-4.95Ni-0.29Mo-0.0V-0.0Co-0.0Al-0.0W-0.0Cu-0.0Nb-0.0Ti-0.0B-0.0N		unknown		533.5	plate	gamma				Steven1956			type from Stormvinter2012 Figure 12				From Bhadeshia file: Ms_database_28_05_2004_page1.csv	FALSE
Fe-0.38C-0.69Mn-0.2Si-0.95Cr-1.58Ni-0.26Mo-0.0V-0.0Co-0.0Al-0.0W-0.0Cu-0.0Nb-0.0Ti-0.0B-0.0N		unknown		593.5	lath	gamma				Steven1956			type from Stormvinter2012 Figure 12				From Bhadeshia file: Ms_database_28_05_2004_page1.csv	FALSE
Fe-0.38C-1.49Mn-0.25Si-0.0Cr-0.0Ni-0.41Mo-0.0V-0.0Co-0.0Al-0.0W-0.0Cu-0.0Nb-0.0Ti-0.0B-0.0N		unknown		593.5	lath	gamma				Steven1956			type from Stormvinter2012 Figure 12				From Bhadeshia file: Ms_database_28_05_2004_page1.csv	FALSE
Fe-0.39C-0.2Mn-0.26Si-1.22Cr-1.66Ni-0.26Mo-0.0V-0.0Co-0.0Al-0.0W-0.0Cu-0.0Nb-0.0Ti-0.0B-0.0N		unknown		583.5	lath	gamma				Steven1956			type from Stormvinter2012 Figure 12				From Bhadeshia file: Ms_database_28_05_2004_page1.csv	FALSE
Fe-0.39C-0.62Mn-0.23Si-1.11Cr-1.44Ni-0.18Mo-0.0V-0.0Co-0.0Al-0.0W-0.0Cu-0.0Nb-0.0Ti-0.0B-0.0N		unknown		593.5	lath	gamma				Steven1956			type from Stormvinter2012 Figure 12				From Bhadeshia file: Ms_database_28_05_2004_page1.csv	FALSE
Fe-0.39C-0.89Mn-0.16Si-0.88Cr-0.25Ni-0.0Mo-0.0V-0.0Co-0.0Al-0.0W-0.0Cu-0.0Nb-0.0Ti-0.0B-0.0N		unknown		593.5	lath	gamma				Steven1956			type from Stormvinter2012 Figure 12				From Bhadeshia file: Ms_database_28_05_2004_page1.csv	FALSE
Fe-0.41C-0.48Mn-0.13Si-0.17Cr-1.75Ni-0.22Mo-0.0V-0.0Co-0.0Al-0.0W-0.0Cu-0.0Nb-0.0Ti-0.0B-0.0N		unknown		593.5	lath	gamma				Steven1956			type from Stormvinter2012 Figure 12				From Bhadeshia file: Ms_database_28_05_2004_page1.csv	FALSE
Fe-0.41C-0.67Mn-0.23Si-1.01Cr-0.2Ni-0.23Mo-0.0V-0.0Co-0.0Al-0.0W-0.0Cu-0.0Nb-0.0Ti-0.0B-0.0N		unknown		603.5	lath	gamma				Steven1956			type from Stormvinter2012 Figure 12				From Bhadeshia file: Ms_database_28_05_2004_page1.csv	FALSE
Fe-0.42C-0.67Mn-0.31Si-0.72Cr-2.53Ni-0.48Mo-0.0V-0.0Co-0.0Al-0.0W-0.0Cu-0.0Nb-0.0Ti-0.0B-0.0N		unknown		563.5		gamma				Steven1956			type from Stormvinter2012 Figure 12				From Bhadeshia file: Ms_database_28_05_2004_page1.csv	FALSE
Fe-0.44C-0.58Mn-0.23Si-1.26Cr-1.4Ni-0.11Mo-0.0V-0.0Co-0.0Al-0.0W-0.0Cu-0.0Nb-0.0Ti-0.0B-0.0N		unknown		573.5		gamma				Steven1956			type from Stormvinter2012 Figure 12				From Bhadeshia file: Ms_database_28_05_2004_page1.csv	FALSE
Fe-0.48C-0.86Mn-0.25Si-0.98Cr-0.18Ni-0.04Mo-0.0V-0.0Co-0.0Al-0.0W-0.0Cu-0.0Nb-0.0Ti-0.0B-0.0N		unknown		573.5		gamma				Steven1956			type from Stormvinter2012 Figure 12				From Bhadeshia file: Ms_database_28_05_2004_page1.csv	FALSE
Fe-0.49C-0.52Mn-0.17Si-1.28Cr-1.5Ni-0.29Mo-0.0V-0.0Co-0.0Al-0.0W-0.0Cu-0.0Nb-0.0Ti-0.0B-0.0N		unknown		533.5	plate	gamma				Steven1956			type from Stormvinter2012 Figure 12				From Bhadeshia file: Ms_database_28_05_2004_page1.csv	FALSE
Fe-0.4C-0.62Mn-0.26Si-0.28Cr-3.45Ni-0.1Mo-0.0V-0.0Co-0.0Al-0.0W-0.0Cu-0.0Nb-0.0Ti-0.0B-0.0N		unknown		553.5		gamma				Steven1956			type from Stormvinter2012 Figure 12				From Bhadeshia file: Ms_database_28_05_2004_page1.csv	FALSE
Fe-0.4C-0.84Mn-0.27Si-1.23Cr-1.75Ni-0.27Mo-0.0V-0.0Co-0.0Al-0.0W-0.0Cu-0.0Nb-0.0Ti-0.0B-0.0N		unknown		543.5	lath	gamma				Steven1956			type from Stormvinter2012 Figure 12				From Bhadeshia file: Ms_database_28_05_2004_page1.csv	FALSE
Fe-0.4C-1.34Mn-0.21Si-0.53Cr-1.03Ni-0.22Mo-0.0V-0.0Co-0.0Al-0.0W-0.0Cu-0.0Nb-0.0Ti-0.0B-0.0N		unknown		573.5		gamma				Steven1956			type from Stormvinter2012 Figure 12				From Bhadeshia file: Ms_database_28_05_2004_page1.csv	FALSE
Fe-0.4C-1.38Mn-0.24Si-0.53Cr-0.74Ni-0.16Mo-0.0V-0.0Co-0.0Al-0.0W-0.0Cu-0.0Nb-0.0Ti-0.0B-0.0N		unknown		573.5		gamma				Steven1956			type from Stormvinter2012 Figure 12				From Bhadeshia file: Ms_database_28_05_2004_page1.csv	FALSE
Fe-0.51C-0.72Mn-0.27Si-0.94Cr-0.15Ni-0.05Mo-0.2V-0.0Co-0.0Al-0.0W-0.0Cu-0.0Nb-0.0Ti-0.0B-0.0N		unknown		563.5		gamma				Steven1956			type from Stormvinter2012 Figure 12				From Bhadeshia file: Ms_database_28_05_2004_page1.csv	FALSE
Fe-0.55C-0.87Mn-1.74Si-0.0Cr-0.0Ni-0.0Mo-0.0V-0.0Co-0.0Al-0.0W-0.0Cu-0.0Nb-0.0Ti-0.0B-0.0N		unknown		563.5		gamma				Steven1956			type from Stormvinter2012 Figure 12				From Bhadeshia file: Ms_database_28_05_2004_page1.csv	FALSE
Fe-0.04C-1.19Mn-0.3Si-0.02Cr-0.02Ni-0.33Mo-0.09V-0.0Co-0.057Al-0.0W-0.0Cu-0.0Nb-0.0Ti-0.0B-0.0N		unknown		769		gamma				VANITEC1985							From Bhadeshia file: Ms_database_28_05_2004_page1.csv	FALSE
Fe-0.05C-1.82Mn-0.39Si-0.0Cr-0.0Ni-0.0Mo-0.06V-0.0Co-0.011Al-0.0W-0.0Cu-0.0Nb-0.0Ti-0.0B-0.011N		unknown		647	lath	gamma				VANITEC1985							From Bhadeshia file: Ms_database_28_05_2004_page1.csv	FALSE
Fe-0.06C-1.21Mn-0.25Si-0.0Cr-0.0Ni-0.25Mo-0.08V-0.0Co-0.03Al-0.0W-0.0Cu-0.0Nb-0.0Ti-0.0B-0.003N		unknown		743		gamma				VANITEC1985							From Bhadeshia file: Ms_database_28_05_2004_page1.csv	FALSE
Fe-0.06C-1.46Mn-0.14Si-0.2Cr-0.02Ni-0.25Mo-0.03V-0.0Co-0.035Al-0.0W-0.01Cu-0.0Nb-0.0Ti-0.0B-0.0N		unknown		725		gamma				VANITEC1985							From Bhadeshia file: Ms_database_28_05_2004_page1.csv	FALSE
Fe-0.06C-1.96Mn-0.32Si-0.0Cr-0.0Ni-0.18Mo-0.22V-0.0Co-0.02Al-0.0W-0.0Cu-0.0Nb-0.0Ti-0.0B-0.005N		unknown		721		gamma				VANITEC1985							From Bhadeshia file: Ms_database_28_05_2004_page1.csv	FALSE
Fe-0.06C-1.97Mn-0.37Si-0.0Cr-0.0Ni-0.0Mo-0.45V-0.0Co-0.029Al-0.0W-0.0Cu-0.0Nb-0.0Ti-0.0B-0.009N		unknown		712		gamma				VANITEC1985							From Bhadeshia file: Ms_database_28_05_2004_page1.csv	FALSE
Fe-0.06C-2.0Mn-0.37Si-0.0Cr-0.0Ni-0.0Mo-0.0V-0.0Co-0.029Al-0.0W-0.0Cu-0.0Nb-0.0Ti-0.0B-0.009N		unknown		721	lath	gamma				VANITEC1985							From Bhadeshia file: Ms_database_28_05_2004_page1.csv	FALSE
Fe-0.07C-1.35Mn-0.29Si-0.0Cr-0.0Ni-0.0Mo-0.08V-0.0Co-0.036Al-0.0W-0.0Cu-0.0Nb-0.0Ti-0.0B-0.006N		unknown		734		gamma				VANITEC1985							From Bhadeshia file: Ms_database_28_05_2004_page1.csv	FALSE
Fe-0.07C-1.9Mn-0.24Si-0.0Cr-0.0Ni-0.08Mo-0.43V-0.0Co-0.06Al-0.0W-0.0Cu-0.0Nb-0.0Ti-0.0B-0.009N		unknown		638		gamma				VANITEC1985							From Bhadeshia file: Ms_database_28_05_2004_page1.csv	FALSE
Fe-0.08C-1.05Mn-0.0Si-0.2Cr-2.0Ni-0.75Mo-0.25V-0.0Co-0.0Al-0.0W-0.0Cu-0.0Nb-0.0Ti-0.0B-0.0N		unknown		717		gamma				VANITEC1985							From Bhadeshia file: Ms_database_28_05_2004_page1.csv	FALSE
Fe-0.09C-0.59Mn-0.57Si-2.0Cr-0.0Ni-0.56Mo-0.37V-0.0Co-0.0Al-0.0W-0.0Cu-0.0Nb-0.0Ti-0.0B-0.0N		unknown		721		gamma				VANITEC1985							From Bhadeshia file: Ms_database_28_05_2004_page1.csv	FALSE
Fe-0.11C-0.52Mn-0.26Si-0.56Cr-4.92Ni-0.53Mo-0.08V-0.0Co-0.04Al-0.0W-0.1Cu-0.0Nb-0.0Ti-0.0B-0.0N		unknown		651		gamma				VANITEC1985							From Bhadeshia file: Ms_database_28_05_2004_page1.csv	FALSE
Fe-0.11C-0.85Mn-0.31Si-0.51Cr-1.3Ni-0.48Mo-0.03V-0.0Co-0.077Al-0.0W-0.27Cu-0.0Nb-0.0Ti-0.0B-0.0N		unknown		752		gamma				VANITEC1985							From Bhadeshia file: Ms_database_28_05_2004_page1.csv	FALSE
Fe-0.11C-1.23Mn-0.31Si-0.0Cr-0.0Ni-0.0Mo-0.08V-0.0Co-0.0Al-0.0W-0.0Cu-0.0Nb-0.0Ti-0.0B-0.05N		unknown		725		gamma				VANITEC1985							From Bhadeshia file: Ms_database_28_05_2004_page1.csv	FALSE
Fe-0.11C-1.23Mn-0.31Si-0.0Cr-0.0Ni-0.0Mo-0.08V-0.0Co-0.0Al-0.0W-0.0Cu-0.0Nb-0.0Ti-0.0B-0.05N		unknown		730		gamma				VANITEC1985							From Bhadeshia file: Ms_database_28_05_2004_page1.csv	FALSE
Fe-0.11C-1.6Mn-0.3Si-0.0Cr-0.0Ni-0.0Mo-0.09V-0.0Co-0.021Al-0.0W-0.0Cu-0.0Nb-0.0Ti-0.0B-0.0N		unknown		699		gamma				VANITEC1985							From Bhadeshia file: Ms_database_28_05_2004_page1.csv	FALSE
Fe-0.12C-0.47Mn-0.31Si-2.16Cr-0.16Ni-0.88Mo-0.17V-0.0Co-0.01Al-0.0W-0.05Cu-0.0Nb-0.0Ti-0.0B-0.0N		unknown		651		gamma				VANITEC1985							From Bhadeshia file: Ms_database_28_05_2004_page1.csv	FALSE
Fe-0.12C-0.55Mn-0.68Si-2.05Cr-0.0Ni-0.5Mo-0.32V-0.0Co-0.0Al-0.0W-0.0Cu-0.0Nb-0.0Ti-0.0B-0.0N		unknown		678		gamma				VANITEC1985							From Bhadeshia file: Ms_database_28_05_2004_page1.csv	FALSE
Fe-0.12C-0.57Mn-0.29Si-0.47Cr-1.86Ni-0.18Mo-0.07V-0.0Co-0.0Al-0.0W-0.0Cu-0.0Nb-0.0Ti-0.0B-0.0N		unknown		712		gamma				VANITEC1985							From Bhadeshia file: Ms_database_28_05_2004_page1.csv	FALSE
Fe-0.12C-0.65Mn-0.26Si-1.16Cr-0.01Ni-1.02Mo-0.26V-0.0Co-0.01Al-0.0W-0.02Cu-0.0Nb-0.0Ti-0.0B-0.0N		unknown		738		gamma				VANITEC1985							From Bhadeshia file: Ms_database_28_05_2004_page1.csv	FALSE
Fe-0.12C-0.75Mn-0.06Si-0.57Cr-2.62Ni-0.48Mo-0.05V-0.0Co-0.062Al-0.0W-0.25Cu-0.0Nb-0.0Ti-0.0B-0.0N		unknown		673		gamma				VANITEC1985							From Bhadeshia file: Ms_database_28_05_2004_page1.csv	FALSE
Fe-0.12C-0.83Mn-0.3Si-0.53Cr-1.11Ni-0.49Mo-0.03V-0.0Co-0.031Al-0.0W-0.3Cu-0.0Nb-0.0Ti-0.0B-0.0N		unknown		699		gamma				VANITEC1985							From Bhadeshia file: Ms_database_28_05_2004_page1.csv	FALSE
Fe-0.13C-0.63Mn-0.32Si-0.95Cr-0.07Ni-0.86Mo-0.19V-0.0Co-0.0Al-0.0W-0.0Cu-0.0Nb-0.0Ti-0.0B-0.0N		unknown		708		gamma				VANITEC1985							From Bhadeshia file: Ms_database_28_05_2004_page1.csv	FALSE
Fe-0.13C-0.6Mn-0.29Si-0.98Cr-0.01Ni-0.31Mo-0.2V-0.0Co-0.01Al-0.0W-0.02Cu-0.0Nb-0.0Ti-0.0B-0.0N		unknown		717		gamma				VANITEC1985							From Bhadeshia file: Ms_database_28_05_2004_page1.csv	FALSE
Fe-0.13C-1.16Mn-0.31Si-0.23Cr-0.01Ni-0.27Mo-0.05V-0.0Co-0.01Al-0.0W-0.01Cu-0.0Nb-0.0Ti-0.0B-0.0N		unknown		734		gamma				VANITEC1985							From Bhadeshia file: Ms_database_28_05_2004_page1.csv	FALSE
Fe-0.14C-0.5Mn-0.3Si-0.38Cr-0.03Ni-0.55Mo-0.27V-0.0Co-0.01Al-0.0W-0.01Cu-0.0Nb-0.0Ti-0.0B-0.0N		unknown		756		gamma				VANITEC1985							From Bhadeshia file: Ms_database_28_05_2004_page1.csv	FALSE
Fe-0.14C-1.52Mn-0.48Si-0.0Cr-0.0Ni-0.0Mo-0.07V-0.0Co-0.0Al-0.0W-0.0Cu-0.0Nb-0.0Ti-0.0B-0.0N		unknown		665		gamma				VANITEC1985							From Bhadeshia file: Ms_database_28_05_2004_page1.csv	FALSE
Fe-0.14C-1.53Mn-0.36Si-0.06Cr-0.03Ni-0.01Mo-0.04V-0.0Co-0.057Al-0.0W-0.02Cu-0.0Nb-0.0Ti-0.0B-0.0N		unknown		708		gamma				VANITEC1985							From Bhadeshia file: Ms_database_28_05_2004_page1.csv	FALSE
Fe-0.15C-0.57Mn-0.28Si-0.63Cr-0.91Ni-0.61Mo-0.3V-0.0Co-0.032Al-0.0W-0.0Cu-0.0Nb-0.0Ti-0.0B-0.0N		unknown		699		gamma				VANITEC1985							From Bhadeshia file: Ms_database_28_05_2004_page1.csv	FALSE
Fe-0.15C-0.57Mn-0.28Si-0.63Cr-0.91Ni-0.61Mo-0.3V-0.0Co-0.032Al-0.0W-0.0Cu-0.0Nb-0.0Ti-0.0B-0.0N		unknown		691		gamma				VANITEC1985							From Bhadeshia file: Ms_database_28_05_2004_page1.csv	FALSE
Fe-0.15C-0.77Mn-0.2Si-1.27Cr-4.25Ni-0.45Mo-0.1V-0.0Co-0.0Al-0.0W-0.0Cu-0.0Nb-0.0Ti-0.0B-0.0N		unknown		630		gamma				VANITEC1985							From Bhadeshia file: Ms_database_28_05_2004_page1.csv	FALSE
Fe-0.15C-0.92Mn-0.0Si-0.5Cr-0.88Ni-0.46Mo-0.06V-0.0Co-0.0Al-0.0W-0.32Cu-0.0Nb-0.0Ti-0.0B-0.0N		unknown		673		gamma				VANITEC1985							From Bhadeshia file: Ms_database_28_05_2004_page1.csv	FALSE
Fe-0.15C-1.39Mn-0.4Si-0.0Cr-0.0Ni-0.27Mo-0.05V-0.0Co-0.018Al-0.0W-0.0Cu-0.0Nb-0.0Ti-0.0B-0.004N		unknown		712		gamma				VANITEC1985							From Bhadeshia file: Ms_database_28_05_2004_page1.csv	FALSE
Fe-0.15C-1.3Mn-0.27Si-0.15Cr-0.15Ni-0.04Mo-0.13V-0.0Co-0.02Al-0.0W-0.19Cu-0.0Nb-0.0Ti-0.0B-0.01N		unknown		651		gamma				VANITEC1985							From Bhadeshia file: Ms_database_28_05_2004_page1.csv	FALSE
Fe-0.16C-0.5Mn-0.31Si-1.95Cr-2.02Ni-0.03Mo-0.01V-0.0Co-0.03Al-0.0W-0.0Cu-0.0Nb-0.0Ti-0.0B-0.0N		unknown		717		gamma				VANITEC1985							From Bhadeshia file: Ms_database_28_05_2004_page1.csv	FALSE
Fe-0.16C-0.5Mn-0.31Si-1.95Cr-2.02Ni-0.03Mo-0.01V-0.0Co-0.03Al-0.0W-0.0Cu-0.0Nb-0.0Ti-0.0B-0.0N		unknown		725		gamma				VANITEC1985							From Bhadeshia file: Ms_database_28_05_2004_page1.csv	FALSE
Fe-0.16C-1.12Mn-0.22Si-0.99Cr-0.12Ni-0.02Mo-0.01V-0.0Co-0.015Al-0.0W-0.0Cu-0.0Nb-0.0Ti-0.0B-0.0N		unknown		673		gamma				VANITEC1985							From Bhadeshia file: Ms_database_28_05_2004_page1.csv	FALSE
Fe-0.16C-1.12Mn-0.22Si-0.99Cr-0.12Ni-0.02Mo-0.01V-0.0Co-0.015Al-0.0W-0.0Cu-0.0Nb-0.0Ti-0.0B-0.0N		unknown		665		gamma				VANITEC1985							From Bhadeshia file: Ms_database_28_05_2004_page1.csv	FALSE
Fe-0.16C-1.3Mn-0.04Si-0.0Cr-0.0Ni-0.0Mo-0.0V-0.0Co-0.013Al-0.0W-0.0Cu-0.0Nb-0.0Ti-0.0B-0.0N		unknown		734	lath	gamma				VANITEC1985							From Bhadeshia file: Ms_database_28_05_2004_page1.csv	FALSE
Fe-0.16C-1.3Mn-0.04Si-0.0Cr-0.0Ni-0.0Mo-0.13V-0.0Co-0.013Al-0.0W-0.0Cu-0.0Nb-0.0Ti-0.0B-0.0N		unknown		730		gamma				VANITEC1985							From Bhadeshia file: Ms_database_28_05_2004_page1.csv	FALSE
Fe-0.16C-1.42Mn-0.44Si-0.0Cr-0.0Ni-0.0Mo-0.03V-0.0Co-0.042Al-0.0W-0.0Cu-0.0Nb-0.0Ti-0.0B-0.0N		unknown		712		gamma				VANITEC1985							From Bhadeshia file: Ms_database_28_05_2004_page1.csv	FALSE
Fe-0.16C-1.4Mn-0.04Si-0.0Cr-0.0Ni-0.0Mo-0.11V-0.0Co-0.04Al-0.0W-0.0Cu-0.0Nb-0.0Ti-0.0B-0.018N		unknown		638		gamma				VANITEC1985							From Bhadeshia file: Ms_database_28_05_2004_page1.csv	FALSE
Fe-0.17C-0.79Mn-0.27Si-0.08Cr-0.45Ni-0.47Mo-0.02V-0.0Co-0.0Al-0.0W-0.16Cu-0.0Nb-0.0Ti-0.0B-0.0N		unknown		686		gamma				VANITEC1985							From Bhadeshia file: Ms_database_28_05_2004_page1.csv	FALSE
Fe-0.17C-0.84Mn-0.54Si-0.89Cr-0.05Ni-0.4Mo-0.01V-0.0Co-0.031Al-0.0W-0.07Cu-0.0Nb-0.0Ti-0.0B-0.008N		unknown		765		gamma				VANITEC1985							From Bhadeshia file: Ms_database_28_05_2004_page1.csv	FALSE
Fe-0.17C-1.54Mn-0.44Si-0.01Cr-0.02Ni-0.47Mo-0.14V-0.0Co-0.01Al-0.0W-0.01Cu-0.0Nb-0.0Ti-0.0B-0.006N		unknown		730		gamma				VANITEC1985							From Bhadeshia file: Ms_database_28_05_2004_page1.csv	FALSE
Fe-0.17C-1.54Mn-0.44Si-0.01Cr-0.02Ni-0.47Mo-0.14V-0.0Co-0.01Al-0.0W-0.01Cu-0.0Nb-0.0Ti-0.0B-0.006N		unknown		734		gamma				VANITEC1985							From Bhadeshia file: Ms_database_28_05_2004_page1.csv	FALSE
Fe-0.17C-1.75Mn-0.2Si-0.0Cr-0.0Ni-0.0Mo-0.0V-0.0Co-0.02Al-0.0W-0.0Cu-0.0Nb-0.0Ti-0.0B-0.038N		unknown		686		gamma				VANITEC1985							From Bhadeshia file: Ms_database_28_05_2004_page1.csv	FALSE
Fe-0.17C-1.75Mn-0.2Si-0.0Cr-0.0Ni-0.0Mo-0.1V-0.0Co-0.02Al-0.0W-0.0Cu-0.0Nb-0.0Ti-0.0B-0.038N		unknown		686		gamma				VANITEC1985							From Bhadeshia file: Ms_database_28_05_2004_page1.csv	FALSE
Fe-0.18C-0.53Mn-0.26Si-1.0Cr-0.0Ni-0.96Mo-0.19V-0.0Co-0.0Al-0.0W-0.0Cu-0.0Nb-0.0Ti-0.0B-0.0N		unknown		695		gamma				VANITEC1985							From Bhadeshia file: Ms_database_28_05_2004_page1.csv	FALSE
Fe-0.19C-1.44Mn-0.37Si-0.1Cr-0.08Ni-0.01Mo-0.17V-0.0Co-0.03Al-0.0W-0.2Cu-0.0Nb-0.0Ti-0.0B-0.01N		unknown		669		gamma				VANITEC1985							From Bhadeshia file: Ms_database_28_05_2004_page1.csv	FALSE
Fe-0.19C-1.55Mn-0.32Si-0.0Cr-0.57Ni-0.0Mo-0.13V-0.0Co-0.01Al-0.0W-0.0Cu-0.0Nb-0.0Ti-0.0B-0.017N		unknown		712		gamma				VANITEC1985							From Bhadeshia file: Ms_database_28_05_2004_page1.csv	FALSE
Fe-0.1C-0.76Mn-0.22Si-0.68Cr-0.85Ni-0.48Mo-0.07V-0.0Co-0.0Al-0.0W-0.21Cu-0.0Nb-0.0Ti-0.0B-0.0N		unknown		695		gamma				VANITEC1985							From Bhadeshia file: Ms_database_28_05_2004_page1.csv	FALSE
Fe-0.1C-1.48Mn-0.36Si-0.0Cr-0.0Ni-0.0Mo-0.02V-0.0Co-0.046Al-0.0W-0.0Cu-0.0Nb-0.0Ti-0.0B-0.0N		unknown		738		gamma				VANITEC1985							From Bhadeshia file: Ms_database_28_05_2004_page1.csv	FALSE
Fe-0.1C-1.53Mn-0.35Si-0.0Cr-0.0Ni-0.01Mo-0.07V-0.0Co-0.045Al-0.0W-0.0Cu-0.0Nb-0.0Ti-0.0B-0.007N		unknown		743		gamma				VANITEC1985							From Bhadeshia file: Ms_database_28_05_2004_page1.csv	FALSE
Fe-0.1C-1.5Mn-0.37Si-0.0Cr-0.0Ni-0.0Mo-0.02V-0.0Co-0.044Al-0.0W-0.0Cu-0.0Nb-0.0Ti-0.0B-0.0N		unknown		752		gamma				VANITEC1985							From Bhadeshia file: Ms_database_28_05_2004_page1.csv	FALSE
Fe-0.1C-2.0Mn-1.09Si-1.8Cr-0.0Ni-0.65Mo-0.15V-0.0Co-0.0Al-0.0W-0.0Cu-0.0Nb-0.0Ti-0.0B-0.0N		unknown		617		gamma				VANITEC1985							From Bhadeshia file: Ms_database_28_05_2004_page1.csv	FALSE
Fe-0.21C-1.52Mn-0.4Si-0.0Cr-0.07Ni-0.0Mo-0.13V-0.0Co-0.04Al-0.0W-0.0Cu-0.0Nb-0.0Ti-0.0B-0.019N		unknown		695		gamma				VANITEC1985							From Bhadeshia file: Ms_database_28_05_2004_page1.csv	FALSE
Fe-0.21C-1.52Mn-0.4Si-0.0Cr-0.07Ni-0.0Mo-0.13V-0.0Co-0.04Al-0.0W-0.0Cu-0.0Nb-0.0Ti-0.0B-0.019N		unknown		686		gamma				VANITEC1985							From Bhadeshia file: Ms_database_28_05_2004_page1.csv	FALSE
Fe-0.22C-0.52Mn-0.0Si-0.0Cr-5.35Ni-0.27Mo-0.08V-0.0Co-0.0Al-0.0W-0.0Cu-0.0Nb-0.0Ti-0.0B-0.0N		unknown		621		gamma				VANITEC1985							From Bhadeshia file: Ms_database_28_05_2004_page1.csv	FALSE
Fe-0.22C-1.45Mn-0.3Si-0.98Cr-0.01Ni-0.45Mo-0.03V-0.0Co-0.044Al-0.0W-0.01Cu-0.0Nb-0.0Ti-0.0B-0.0N		unknown		617		gamma				VANITEC1985							From Bhadeshia file: Ms_database_28_05_2004_page1.csv	FALSE
Fe-0.23C-0.22Mn-0.22Si-1.7Cr-3.6Ni-0.53Mo-0.12V-0.0Co-0.0Al-0.0W-0.0Cu-0.0Nb-0.0Ti-0.0B-0.0N		unknown		599		gamma				VANITEC1985							From Bhadeshia file: Ms_database_28_05_2004_page1.csv	FALSE
Fe-0.23C-0.53Mn-0.3Si-1.55Cr-0.3Ni-0.29Mo-0.21V-0.0Co-0.0Al-0.0W-0.11Cu-0.0Nb-0.0Ti-0.0B-0.0N		unknown		621		gamma				VANITEC1985							From Bhadeshia file: Ms_database_28_05_2004_page1.csv	FALSE
Fe-0.23C-0.65Mn-0.3Si-0.12Cr-0.05Ni-0.5Mo-0.03V-0.0Co-0.051Al-0.0W-0.08Cu-0.0Nb-0.0Ti-0.0B-0.0N		unknown		695		gamma				VANITEC1985							From Bhadeshia file: Ms_database_28_05_2004_page1.csv	FALSE
Fe-0.23C-0.65Mn-0.3Si-0.12Cr-0.05Ni-0.5Mo-0.03V-0.0Co-0.051Al-0.0W-0.08Cu-0.0Nb-0.0Ti-0.0B-0.0N		unknown		699		gamma				VANITEC1985							From Bhadeshia file: Ms_database_28_05_2004_page1.csv	FALSE
Fe-0.24C-0.35Mn-0.13Si-1.75Cr-3.5Ni-0.49Mo-0.12V-0.0Co-0.0Al-0.0W-0.0Cu-0.0Nb-0.0Ti-0.0B-0.0N		unknown		608		gamma				VANITEC1985							From Bhadeshia file: Ms_database_28_05_2004_page1.csv	FALSE
Fe-0.24C-0.35Mn-0.13Si-1.75Cr-3.5Ni-0.49Mo-0.12V-0.0Co-0.0Al-0.0W-0.0Cu-0.0Nb-0.0Ti-0.0B-0.0N		unknown		608		gamma				VANITEC1985							From Bhadeshia file: Ms_database_28_05_2004_page1.csv	FALSE
Fe-0.24C-0.74Mn-0.25Si-0.37Cr-0.67Ni-0.52Mo-0.03V-0.0Co-0.0Al-0.0W-0.0Cu-0.0Nb-0.0Ti-0.0B-0.0N		unknown		665		gamma				VANITEC1985							From Bhadeshia file: Ms_database_28_05_2004_page1.csv	FALSE
Fe-0.24C-1.06Mn-0.21Si-0.79Cr-0.18Ni-0.02Mo-0.1V-0.0Co-0.0Al-0.0W-0.17Cu-0.0Nb-0.0Ti-0.0B-0.0N		unknown		699		gamma				VANITEC1985							From Bhadeshia file: Ms_database_28_05_2004_page1.csv	FALSE
Fe-0.24C-1.06Mn-0.21Si-0.79Cr-0.18Ni-0.02Mo-0.1V-0.0Co-0.0Al-0.0W-0.17Cu-0.0Nb-0.0Ti-0.0B-0.0N		unknown		686		gamma				VANITEC1985							From Bhadeshia file: Ms_database_28_05_2004_page1.csv	FALSE
Fe-0.24C-1.06Mn-0.21Si-0.79Cr-0.18Ni-0.02Mo-0.1V-0.0Co-0.0Al-0.0W-0.17Cu-0.0Nb-0.0Ti-0.0B-0.0N		unknown		686		gamma				VANITEC1985							From Bhadeshia file: Ms_database_28_05_2004_page1.csv	FALSE
Fe-0.24C-1.06Mn-0.21Si-0.79Cr-0.18Ni-0.02Mo-0.1V-0.0Co-0.0Al-0.0W-0.17Cu-0.0Nb-0.0Ti-0.0B-0.0N		unknown		686		gamma				VANITEC1985							From Bhadeshia file: Ms_database_28_05_2004_page1.csv	FALSE
Fe-0.26C-0.76Mn-0.32Si-1.08Cr-0.72Ni-1.25Mo-0.31V-0.0Co-0.0Al-0.0W-0.0Cu-0.0Nb-0.0Ti-0.0B-0.0N		unknown		634		gamma				VANITEC1985							From Bhadeshia file: Ms_database_28_05_2004_page1.csv	FALSE
Fe-0.27C-0.77Mn-1.39Si-1.64Cr-0.2Ni-0.56Mo-0.07V-0.0Co-0.0Al-0.0W-0.0Cu-0.0Nb-0.0Ti-0.0B-0.0N		unknown		621		gamma				VANITEC1985							From Bhadeshia file: Ms_database_28_05_2004_page1.csv	FALSE
Fe-0.27C-1.36Mn-0.5Si-0.58Cr-0.68Ni-0.34Mo-0.08V-0.0Co-0.0Al-0.0W-0.0Cu-0.0Nb-0.0Ti-0.0B-0.0N		unknown		625		gamma				VANITEC1985							From Bhadeshia file: Ms_database_28_05_2004_page1.csv	FALSE
Fe-0.2C-1.45Mn-0.3Si-0.11Cr-0.1Ni-0.02Mo-0.08V-0.0Co-0.01Al-0.0W-0.14Cu-0.0Nb-0.0Ti-0.0B-0.01N		unknown		669		gamma				VANITEC1985							From Bhadeshia file: Ms_database_28_05_2004_page1.csv	FALSE
Fe-0.2C-1.46Mn-0.34Si-0.12Cr-0.1Ni-0.02Mo-0.14V-0.0Co-0.03Al-0.0W-0.19Cu-0.0Nb-0.0Ti-0.0B-0.012N		unknown		669		gamma				VANITEC1985							From Bhadeshia file: Ms_database_28_05_2004_page1.csv	FALSE
Fe-0.31C-0.65Mn-0.3Si-0.12Cr-0.05Ni-0.5Mo-0.03V-0.0Co-0.051Al-0.0W-0.08Cu-0.0Nb-0.0Ti-0.0B-0.0N		unknown		699		gamma				VANITEC1985							From Bhadeshia file: Ms_database_28_05_2004_page1.csv	FALSE
Fe-0.31C-0.65Mn-0.3Si-0.12Cr-0.05Ni-0.5Mo-0.03V-0.0Co-0.051Al-0.0W-0.08Cu-0.0Nb-0.0Ti-0.0B-0.0N		unknown		699		gamma				VANITEC1985							From Bhadeshia file: Ms_database_28_05_2004_page1.csv	FALSE
Fe-0.32C-0.4Mn-0.4Si-1.43Cr-3.3Ni-0.33Mo-0.19V-0.0Co-0.0Al-0.0W-0.0Cu-0.0Nb-0.0Ti-0.0B-0.0N		unknown		556		gamma				VANITEC1985							From Bhadeshia file: Ms_database_28_05_2004_page1.csv	FALSE
Fe-0.32C-0.86Mn-1.54Si-1.01Cr-0.51Ni-0.49Mo-0.07V-0.0Co-0.037Al-0.0W-0.0Cu-0.0Nb-0.0Ti-0.0B-0.022N		unknown		608		gamma				VANITEC1985							From Bhadeshia file: Ms_database_28_05_2004_page1.csv	FALSE
Fe-0.33C-0.39Mn-0.16Si-1.09Cr-3.6Ni-0.72Mo-0.12V-0.0Co-0.009Al-0.0W-0.09Cu-0.0Nb-0.0Ti-0.0B-0.0N		unknown		564		gamma				VANITEC1985							From Bhadeshia file: Ms_database_28_05_2004_page1.csv	FALSE
Fe-0.33C-0.86Mn-1.62Si-0.81Cr-1.8Ni-0.4Mo-0.07V-0.0Co-0.04Al-0.0W-0.0Cu-0.0Nb-0.0Ti-0.0B-0.02N		unknown		599		gamma				VANITEC1985							From Bhadeshia file: Ms_database_28_05_2004_page1.csv	FALSE
Fe-0.33C-0.89Mn-0.24Si-1.13Cr-0.15Ni-1.19Mo-0.22V-0.0Co-0.0Al-0.0W-0.0Cu-0.0Nb-0.0Ti-0.0B-0.0N		unknown		604		gamma				VANITEC1985							From Bhadeshia file: Ms_database_28_05_2004_page1.csv	FALSE
Fe-0.33C-0.89Mn-0.24Si-1.13Cr-0.15Ni-1.19Mo-0.22V-0.0Co-0.0Al-0.0W-0.0Cu-0.0Nb-0.0Ti-0.0B-0.0N		unknown		612		gamma				VANITEC1985							From Bhadeshia file: Ms_database_28_05_2004_page1.csv	FALSE
Fe-0.33C-2.16Mn-0.32Si-0.0Cr-2.02Ni-0.64Mo-0.14V-0.0Co-0.0Al-0.0W-0.0Cu-0.0Nb-0.0Ti-0.0B-0.0N		unknown		551		gamma				VANITEC1985							From Bhadeshia file: Ms_database_28_05_2004_page1.csv	FALSE
Fe-0.34C-0.26Mn-0.13Si-0.61Cr-5.1Ni-0.53Mo-0.09V-0.0Co-0.0Al-0.0W-0.0Cu-0.0Nb-0.0Ti-0.0B-0.0N		unknown		551		gamma				VANITEC1985							From Bhadeshia file: Ms_database_28_05_2004_page1.csv	FALSE
Fe-0.34C-0.62Mn-0.27Si-1.22Cr-2.8Ni-0.5Mo-0.09V-0.0Co-0.0Al-0.0W-0.0Cu-0.0Nb-0.0Ti-0.0B-0.0N		unknown		586		gamma				VANITEC1985							From Bhadeshia file: Ms_database_28_05_2004_page1.csv	FALSE
Fe-0.34C-0.71Mn-0.0Si-0.0Cr-2.52Ni-0.42Mo-0.02V-0.0Co-0.0Al-0.0W-0.0Cu-0.0Nb-0.0Ti-0.0B-0.0N		unknown		591		gamma				VANITEC1985							From Bhadeshia file: Ms_database_28_05_2004_page1.csv	FALSE
Fe-0.34C-0.98Mn-1.37Si-0.95Cr-1.82Ni-0.42Mo-0.14V-0.0Co-0.0Al-0.0W-0.0Cu-0.0Nb-0.0Ti-0.0B-0.0N		unknown		573		gamma				VANITEC1985							From Bhadeshia file: Ms_database_28_05_2004_page1.csv	FALSE
Fe-0.35C-0.86Mn-1.55Si-1.21Cr-0.21Ni-0.58Mo-0.06V-0.0Co-0.037Al-0.0W-0.0Cu-0.0Nb-0.0Ti-0.0B-0.021N		unknown		595		gamma				VANITEC1985							From Bhadeshia file: Ms_database_28_05_2004_page1.csv	FALSE
Fe-0.35C-0.86Mn-1.55Si-1.5Cr-0.23Ni-0.58Mo-0.07V-0.0Co-0.039Al-0.0W-0.0Cu-0.0Nb-0.0Ti-0.0B-0.022N		unknown		595		gamma				VANITEC1985							From Bhadeshia file: Ms_database_28_05_2004_page1.csv	FALSE
Fe-0.35C-1.51Mn-0.28Si-0.0Cr-0.0Ni-1.29Mo-0.21V-0.0Co-0.0Al-0.0W-0.1Cu-0.0Nb-0.0Ti-0.0B-0.0N		unknown	1400	617		gamma				VANITEC1985							From Bhadeshia file: Ms_database_28_05_2004_page1.csv	FALSE
Fe-0.35C-1.62Mn-0.47Si-0.1Cr-0.1Ni-0.01Mo-0.11V-0.0Co-0.02Al-0.0W-0.14Cu-0.0Nb-0.0Ti-0.0B-0.0N		unknown		586		gamma				VANITEC1985							From Bhadeshia file: Ms_database_28_05_2004_page1.csv	FALSE
Fe-0.36C-0.69Mn-0.29Si-1.09Cr-0.08Ni-0.07Mo-0.01V-0.0Co-0.0Al-0.0W-0.12Cu-0.0Nb-0.0Ti-0.0B-0.0N		unknown		647		gamma				VANITEC1985							From Bhadeshia file: Ms_database_28_05_2004_page1.csv	FALSE
Fe-0.37C-0.83Mn-0.35Si-0.87Cr-1.7Ni-1.18Mo-0.18V-0.0Co-0.0Al-0.0W-0.0Cu-0.0Nb-0.0Ti-0.0B-0.0N		unknown		560		gamma				VANITEC1985							From Bhadeshia file: Ms_database_28_05_2004_page1.csv	FALSE
Fe-0.38C-0.78Mn-0.29Si-0.99Cr-0.14Ni-0.08Mo-0.06V-0.0Co-0.022Al-0.0W-0.2Cu-0.0Nb-0.0Ti-0.0B-0.01N		unknown		630		gamma				VANITEC1985							From Bhadeshia file: Ms_database_28_05_2004_page1.csv	FALSE
Fe-0.38C-0.87Mn-0.18Si-1.54Cr-0.01Ni-0.63Mo-0.27V-0.0Co-0.0Al-0.0W-0.0Cu-0.0Nb-0.0Ti-0.0B-0.0N		unknown		551		gamma				VANITEC1985							From Bhadeshia file: Ms_database_28_05_2004_page1.csv	FALSE
Fe-0.38C-1.14Mn-1.05Si-0.23Cr-0.0Ni-0.0Mo-0.02V-0.0Co-0.0Al-0.0W-0.0Cu-0.0Nb-0.0Ti-0.0B-0.0N		unknown		612		gamma				VANITEC1985							From Bhadeshia file: Ms_database_28_05_2004_page1.csv	FALSE
Fe-0.38C-1.14Mn-1.05Si-0.23Cr-0.0Ni-0.0Mo-0.02V-0.0Co-0.0Al-0.0W-0.0Cu-0.0Nb-0.0Ti-0.0B-0.0N		unknown		625		gamma				VANITEC1985							From Bhadeshia file: Ms_database_28_05_2004_page1.csv	FALSE
Fe-0.38C-1.14Mn-1.05Si-0.23Cr-0.0Ni-0.0Mo-0.02V-0.0Co-0.0Al-0.0W-0.0Cu-0.0Nb-0.0Ti-0.0B-0.0N		unknown		604		gamma				VANITEC1985							From Bhadeshia file: Ms_database_28_05_2004_page1.csv	FALSE
Fe-0.38C-1.14Mn-1.05Si-0.23Cr-0.0Ni-0.0Mo-0.02V-0.0Co-0.0Al-0.0W-0.0Cu-0.0Nb-0.0Ti-0.0B-0.0N		unknown		604		gamma				VANITEC1985							From Bhadeshia file: Ms_database_28_05_2004_page1.csv	FALSE
Fe-0.38C-1.14Mn-1.05Si-0.23Cr-0.0Ni-0.0Mo-0.02V-0.0Co-0.0Al-0.0W-0.0Cu-0.0Nb-0.0Ti-0.0B-0.0N		unknown		604		gamma				VANITEC1985							From Bhadeshia file: Ms_database_28_05_2004_page1.csv	FALSE
Fe-0.38C-1.63Mn-0.3Si-0.02Cr-0.01Ni-0.12Mo-0.07V-0.0Co-0.021Al-0.0W-0.01Cu-0.0Nb-0.0Ti-0.0B-0.0N		unknown		638		gamma				VANITEC1985							From Bhadeshia file: Ms_database_28_05_2004_page1.csv	FALSE
Fe-0.39C-0.75Mn-0.26Si-0.94Cr-0.19Ni-0.03Mo-0.0V-0.0Co-0.0Al-0.0W-0.21Cu-0.0Nb-0.0Ti-0.0B-0.01N		unknown		660		gamma				VANITEC1985							From Bhadeshia file: Ms_database_28_05_2004_page1.csv	FALSE
Fe-0.39C-0.76Mn-0.28Si-0.99Cr-0.14Ni-0.03Mo-0.12V-0.0Co-0.0Al-0.0W-0.21Cu-0.0Nb-0.0Ti-0.0B-0.01N		unknown		656		gamma				VANITEC1985							From Bhadeshia file: Ms_database_28_05_2004_page1.csv	FALSE
Fe-0.39C-0.77Mn-0.39Si-0.96Cr-0.14Ni-0.08Mo-0.05V-0.0Co-0.0Al-0.0W-0.21Cu-0.0Nb-0.0Ti-0.0B-0.01N		unknown		647		gamma				VANITEC1985							From Bhadeshia file: Ms_database_28_05_2004_page1.csv	FALSE
Fe-0.3C-0.69Mn-1.4Si-0.78Cr-1.71Ni-0.31Mo-0.04V-0.0Co-0.0Al-0.0W-0.0Cu-0.0Nb-0.0Ti-0.0B-0.0N		unknown		595		gamma				VANITEC1985							From Bhadeshia file: Ms_database_28_05_2004_page1.csv	FALSE
Fe-0.3C-1.91Mn-0.34Si-0.0Cr-0.0Ni-0.67Mo-0.07V-0.0Co-0.0Al-0.0W-0.0Cu-0.0Nb-0.0Ti-0.0B-0.0N		unknown		621		gamma				VANITEC1985							From Bhadeshia file: Ms_database_28_05_2004_page1.csv	FALSE
Fe-0.43C-0.75Mn-0.27Si-1.31Cr-0.11Ni-0.72Mo-0.23V-0.0Co-0.0Al-0.0W-0.0Cu-0.0Nb-0.0Ti-0.0B-0.0N		unknown		595		gamma				VANITEC1985							From Bhadeshia file: Ms_database_28_05_2004_page1.csv	FALSE
Fe-0.43C-0.75Mn-0.27Si-1.31Cr-0.11Ni-0.72Mo-0.23V-0.0Co-0.0Al-0.0W-0.0Cu-0.0Nb-0.0Ti-0.0B-0.0N		unknown		586		gamma				VANITEC1985							From Bhadeshia file: Ms_database_28_05_2004_page1.csv	FALSE
Fe-0.43C-0.83Mn-1.55Si-0.91Cr-3.02Ni-0.4Mo-0.12V-0.0Co-0.0Al-0.0W-0.0Cu-0.0Nb-0.0Ti-0.0B-0.0N		unknown		569		gamma				VANITEC1985							From Bhadeshia file: Ms_database_28_05_2004_page1.csv	FALSE
Fe-0.43C-0.9Mn-0.32Si-0.3Cr-0.0Ni-0.0Mo-0.1V-0.0Co-0.015Al-0.0W-0.0Cu-0.0Nb-0.0Ti-0.0B-0.015N		unknown		691		gamma				VANITEC1985							From Bhadeshia file: Ms_database_28_05_2004_page1.csv	FALSE
Fe-0.43C-0.9Mn-0.32Si-0.3Cr-0.0Ni-0.0Mo-0.1V-0.0Co-0.015Al-0.0W-0.0Cu-0.0Nb-0.0Ti-0.0B-0.015N		unknown		686		gamma				VANITEC1985							From Bhadeshia file: Ms_database_28_05_2004_page1.csv	FALSE
Fe-0.43C-0.9Mn-0.32Si-0.3Cr-0.0Ni-0.0Mo-0.1V-0.0Co-0.015Al-0.0W-0.0Cu-0.0Nb-0.0Ti-0.0B-0.015N		unknown		695		gamma				VANITEC1985							From Bhadeshia file: Ms_database_28_05_2004_page1.csv	FALSE
Fe-0.43C-1.67Mn-0.28Si-0.32Cr-0.11Ni-0.03Mo-0.1V-0.0Co-0.0Al-0.0W-0.06Cu-0.0Nb-0.0Ti-0.0B-0.0N		unknown		586		gamma				VANITEC1985							From Bhadeshia file: Ms_database_28_05_2004_page1.csv	FALSE
Fe-0.43C-1.67Mn-0.28Si-0.32Cr-0.11Ni-0.03Mo-0.1V-0.0Co-0.0Al-0.0W-0.06Cu-0.0Nb-0.0Ti-0.0B-0.0N		unknown		578		gamma				VANITEC1985							From Bhadeshia file: Ms_database_28_05_2004_page1.csv	FALSE
Fe-0.43C-1.67Mn-0.28Si-0.32Cr-0.11Ni-0.03Mo-0.1V-0.0Co-0.0Al-0.0W-0.06Cu-0.0Nb-0.0Ti-0.0B-0.0N		unknown		591		gamma				VANITEC1985							From Bhadeshia file: Ms_database_28_05_2004_page1.csv	FALSE
Fe-0.43C-1.67Mn-0.28Si-0.32Cr-0.11Ni-0.03Mo-0.1V-0.0Co-0.0Al-0.0W-0.06Cu-0.0Nb-0.0Ti-0.0B-0.0N		unknown		582		gamma				VANITEC1985							From Bhadeshia file: Ms_database_28_05_2004_page1.csv	FALSE
Fe-0.43C-1.67Mn-0.28Si-0.32Cr-0.11Ni-0.03Mo-0.1V-0.0Co-0.0Al-0.0W-0.06Cu-0.0Nb-0.0Ti-0.0B-0.0N		unknown		586		gamma				VANITEC1985							From Bhadeshia file: Ms_database_28_05_2004_page1.csv	FALSE
Fe-0.44C-0.66Mn-0.22Si-0.15Cr-0.0Ni-0.0Mo-0.02V-0.0Co-0.0Al-0.0W-0.0Cu-0.0Nb-0.0Ti-0.0B-0.0N		unknown		621		gamma				VANITEC1985							From Bhadeshia file: Ms_database_28_05_2004_page1.csv	FALSE
Fe-0.44C-0.66Mn-0.22Si-0.15Cr-0.0Ni-0.0Mo-0.02V-0.0Co-0.0Al-0.0W-0.0Cu-0.0Nb-0.0Ti-0.0B-0.0N		unknown	1400	617		gamma				VANITEC1985							From Bhadeshia file: Ms_database_28_05_2004_page1.csv	FALSE
Fe-0.44C-0.66Mn-0.22Si-0.15Cr-0.0Ni-0.0Mo-0.02V-0.0Co-0.0Al-0.0W-0.0Cu-0.0Nb-0.0Ti-0.0B-0.0N		unknown		621		gamma				VANITEC1985							From Bhadeshia file: Ms_database_28_05_2004_page1.csv	FALSE
Fe-0.44C-0.75Mn-0.26Si-1.7Cr-0.17Ni-0.08Mo-0.09V-0.0Co-0.0Al-0.0W-0.18Cu-0.0Nb-0.0Ti-0.0B-0.0N		unknown		578		gamma				VANITEC1985							From Bhadeshia file: Ms_database_28_05_2004_page1.csv	FALSE
Fe-0.44C-0.75Mn-0.26Si-1.7Cr-0.17Ni-0.08Mo-0.09V-0.0Co-0.0Al-0.0W-0.18Cu-0.0Nb-0.0Ti-0.0B-0.0N		unknown		578		gamma				VANITEC1985							From Bhadeshia file: Ms_database_28_05_2004_page1.csv	FALSE
Fe-0.44C-0.75Mn-0.26Si-1.7Cr-0.17Ni-0.08Mo-0.09V-0.0Co-0.0Al-0.0W-0.18Cu-0.0Nb-0.0Ti-0.0B-0.0N		unknown		573		gamma				VANITEC1985							From Bhadeshia file: Ms_database_28_05_2004_page1.csv	FALSE
Fe-0.44C-0.75Mn-0.26Si-1.7Cr-0.17Ni-0.08Mo-0.09V-0.0Co-0.0Al-0.0W-0.18Cu-0.0Nb-0.0Ti-0.0B-0.0N		unknown		569		gamma				VANITEC1985							From Bhadeshia file: Ms_database_28_05_2004_page1.csv	FALSE
Fe-0.45C-1.04Mn-0.35Si-1.22Cr-0.05Ni-0.05Mo-0.13V-0.0Co-0.0Al-0.0W-0.16Cu-0.0Nb-0.0Ti-0.0B-0.0N		unknown		564		gamma				VANITEC1985							From Bhadeshia file: Ms_database_28_05_2004_page1.csv	FALSE
Fe-0.45C-1.34Mn-1.45Si-0.0Cr-0.0Ni-0.0Mo-0.1V-0.0Co-0.0Al-0.0W-0.0Cu-0.0Nb-0.0Ti-0.0B-0.0N		unknown		560		gamma				VANITEC1985							From Bhadeshia file: Ms_database_28_05_2004_page1.csv	FALSE
Fe-0.47C-0.82Mn-0.35Si-1.2Cr-0.04Ni-0.0Mo-0.11V-0.0Co-0.0Al-0.0W-0.14Cu-0.0Nb-0.0Ti-0.0B-0.0N		unknown		573		gamma				VANITEC1985							From Bhadeshia file: Ms_database_28_05_2004_page1.csv	FALSE
Fe-0.47C-0.82Mn-0.35Si-1.2Cr-0.04Ni-0.0Mo-0.11V-0.0Co-0.0Al-0.0W-0.14Cu-0.0Nb-0.0Ti-0.0B-0.0N		unknown		573		gamma				VANITEC1985							From Bhadeshia file: Ms_database_28_05_2004_page1.csv	FALSE
Fe-0.47C-0.82Mn-0.35Si-1.2Cr-0.04Ni-0.0Mo-0.11V-0.0Co-0.0Al-0.0W-0.14Cu-0.0Nb-0.0Ti-0.0B-0.0N		unknown		564		gamma				VANITEC1985							From Bhadeshia file: Ms_database_28_05_2004_page1.csv	FALSE
Fe-0.47C-0.82Mn-0.35Si-1.2Cr-0.04Ni-0.0Mo-0.11V-0.0Co-0.0Al-0.0W-0.14Cu-0.0Nb-0.0Ti-0.0B-0.0N		unknown		573		gamma				VANITEC1985							From Bhadeshia file: Ms_database_28_05_2004_page1.csv	FALSE
Fe-0.47C-1.04Mn-0.35Si-1.2Cr-0.05Ni-0.05Mo-0.12V-0.0Co-0.0Al-0.0W-0.16Cu-0.0Nb-0.0Ti-0.0B-0.0N		unknown		560		gamma				VANITEC1985							From Bhadeshia file: Ms_database_28_05_2004_page1.csv	FALSE
Fe-0.47C-1.04Mn-0.35Si-1.2Cr-0.05Ni-0.05Mo-0.12V-0.0Co-0.0Al-0.0W-0.16Cu-0.0Nb-0.0Ti-0.0B-0.0N		unknown		564		gamma				VANITEC1985							From Bhadeshia file: Ms_database_28_05_2004_page1.csv	FALSE
Fe-0.47C-1.04Mn-0.35Si-1.2Cr-0.05Ni-0.05Mo-0.12V-0.0Co-0.0Al-0.0W-0.16Cu-0.0Nb-0.0Ti-0.0B-0.0N		unknown		569		gamma				VANITEC1985							From Bhadeshia file: Ms_database_28_05_2004_page1.csv	FALSE
Fe-0.47C-1.04Mn-0.35Si-1.2Cr-0.05Ni-0.05Mo-0.12V-0.0Co-0.0Al-0.0W-0.16Cu-0.0Nb-0.0Ti-0.0B-0.0N		unknown		569		gamma				VANITEC1985							From Bhadeshia file: Ms_database_28_05_2004_page1.csv	FALSE
Fe-0.49C-0.78Mn-0.26Si-1.04Cr-0.5Ni-0.96Mo-0.09V-0.0Co-0.0Al-0.0W-0.0Cu-0.0Nb-0.0Ti-0.0B-0.0N		unknown		564		gamma				VANITEC1985							From Bhadeshia file: Ms_database_28_05_2004_page1.csv	FALSE
Fe-0.4C-0.35Mn-0.22Si-1.27Cr-4.03Ni-0.24Mo-0.04V-0.0Co-0.0Al-0.0W-0.16Cu-0.0Nb-0.0Ti-0.0B-0.0N		unknown		543		gamma				VANITEC1985							From Bhadeshia file: Ms_database_28_05_2004_page1.csv	FALSE
Fe-0.4C-0.35Mn-0.2Si-1.27Cr-4.03Ni-0.24Mo-0.04V-0.0Co-0.0Al-0.0W-0.16Cu-0.0Nb-0.0Ti-0.0B-0.0N		unknown		538		gamma				VANITEC1985							From Bhadeshia file: Ms_database_28_05_2004_page1.csv	FALSE
Fe-0.4C-0.75Mn-0.27Si-0.96Cr-0.13Ni-0.07Mo-0.06V-0.0Co-0.0Al-0.0W-0.2Cu-0.0Nb-0.0Ti-0.0B-0.01N		unknown		634		gamma				VANITEC1985							From Bhadeshia file: Ms_database_28_05_2004_page1.csv	FALSE
Fe-0.51C-0.72Mn-0.27Si-0.94Cr-0.0Ni-0.0Mo-0.2V-0.0Co-0.0Al-0.0W-0.0Cu-0.0Nb-0.0Ti-0.0B-0.0N		unknown		591		gamma				VANITEC1985							From Bhadeshia file: Ms_database_28_05_2004_page1.csv	FALSE
Fe-0.52C-0.7Mn-0.29Si-1.09Cr-1.12Ni-0.43Mo-0.14V-0.0Co-0.0Al-0.0W-0.0Cu-0.0Nb-0.0Ti-0.0B-0.0N		unknown		538		gamma				VANITEC1985							From Bhadeshia file: Ms_database_28_05_2004_page1.csv	FALSE
Fe-0.52C-0.7Mn-0.29Si-1.09Cr-1.12Ni-0.43Mo-0.14V-0.0Co-0.0Al-0.0W-0.0Cu-0.0Nb-0.0Ti-0.0B-0.0N		unknown		534		gamma				VANITEC1985							From Bhadeshia file: Ms_database_28_05_2004_page1.csv	FALSE
Fe-0.55C-0.5Mn-0.87Si-0.1Cr-0.1Ni-0.55Mo-0.22V-0.0Co-0.0Al-0.0W-0.0Cu-0.0Nb-0.0Ti-0.0B-0.0N		unknown		564		gamma				VANITEC1985							From Bhadeshia file: Ms_database_28_05_2004_page1.csv	FALSE
Fe-0.55C-0.98Mn-0.22Si-1.02Cr-0.01Ni-0.0Mo-0.11V-0.0Co-0.0Al-0.0W-0.07Cu-0.0Nb-0.0Ti-0.0B-0.0N		unknown		547		gamma				VANITEC1985							From Bhadeshia file: Ms_database_28_05_2004_page1.csv	FALSE
Fe-0.55C-0.98Mn-0.22Si-1.02Cr-0.01Ni-0.0Mo-0.11V-0.0Co-0.0Al-0.0W-0.07Cu-0.0Nb-0.0Ti-0.0B-0.0N		unknown		538		gamma				VANITEC1985							From Bhadeshia file: Ms_database_28_05_2004_page1.csv	FALSE
Fe-0.55C-0.98Mn-0.22Si-1.02Cr-0.01Ni-0.0Mo-0.11V-0.0Co-0.0Al-0.0W-0.07Cu-0.0Nb-0.0Ti-0.0B-0.0N		unknown		543		gamma				VANITEC1985							From Bhadeshia file: Ms_database_28_05_2004_page1.csv	FALSE
Fe-0.55C-0.98Mn-0.22Si-1.02Cr-0.01Ni-0.0Mo-0.11V-0.0Co-0.0Al-0.0W-0.07Cu-0.0Nb-0.0Ti-0.0B-0.0N		unknown		551		gamma				VANITEC1985							From Bhadeshia file: Ms_database_28_05_2004_page1.csv	FALSE
Fe-0.55C-0.98Mn-0.22Si-1.02Cr-0.01Ni-0.0Mo-0.11V-0.0Co-0.0Al-0.0W-0.07Cu-0.0Nb-0.0Ti-0.0B-0.0N		unknown		551		gamma				VANITEC1985							From Bhadeshia file: Ms_database_28_05_2004_page1.csv	FALSE
Fe-0.55C-0.98Mn-0.22Si-1.02Cr-0.01Ni-0.0Mo-0.11V-0.0Co-0.0Al-0.0W-0.07Cu-0.0Nb-0.0Ti-0.0B-0.0N		unknown		543		gamma				VANITEC1985							From Bhadeshia file: Ms_database_28_05_2004_page1.csv	FALSE
Fe-0.55C-0.9Mn-1.0Si-0.4Cr-2.75Ni-0.45Mo-0.11V-0.0Co-0.0Al-0.0W-0.0Cu-0.0Nb-0.0Ti-0.0B-0.0N		unknown		543		gamma				VANITEC1985							From Bhadeshia file: Ms_database_28_05_2004_page1.csv	FALSE
Fe-0.56C-0.67Mn-0.31Si-0.76Cr-1.53Ni-0.24Mo-0.14V-0.0Co-0.01Al-0.0W-0.06Cu-0.0Nb-0.0Ti-0.0B-0.0N		unknown		508		gamma				VANITEC1985							From Bhadeshia file: Ms_database_28_05_2004_page1.csv	FALSE
Fe-0.58C-0.08Mn-0.89Si-1.27Cr-0.06Ni-0.02Mo-0.11V-0.0Co-0.0Al-0.0W-0.14Cu-0.0Nb-0.0Ti-0.0B-0.0N		unknown		538		gamma				VANITEC1985							From Bhadeshia file: Ms_database_28_05_2004_page1.csv	FALSE
Fe-0.58C-0.65Mn-0.3Si-0.12Cr-0.05Ni-0.5Mo-0.03V-0.0Co-0.051Al-0.0W-0.08Cu-0.0Nb-0.0Ti-0.0B-0.0N		unknown		560		gamma				VANITEC1985							From Bhadeshia file: Ms_database_28_05_2004_page1.csv	FALSE
Fe-0.58C-0.65Mn-0.3Si-0.12Cr-0.05Ni-0.5Mo-0.03V-0.0Co-0.051Al-0.0W-0.08Cu-0.0Nb-0.0Ti-0.0B-0.0N		unknown		569		gamma				VANITEC1985							From Bhadeshia file: Ms_database_28_05_2004_page1.csv	FALSE
Fe-0.58C-0.81Mn-0.89Si-1.27Cr-0.06Ni-0.02Mo-0.11V-0.0Co-0.0Al-0.0W-0.14Cu-0.0Nb-0.0Ti-0.0B-0.0N		unknown		530		gamma				VANITEC1985							From Bhadeshia file: Ms_database_28_05_2004_page1.csv	FALSE
Fe-0.64C-0.73Mn-0.82Si-1.26Cr-0.05Ni-0.0Mo-0.16V-0.0Co-0.006Al-0.0W-0.03Cu-0.0Nb-0.0Ti-0.0B-0.012N		unknown		469		gamma				VANITEC1985							From Bhadeshia file: Ms_database_28_05_2004_page1.csv	FALSE
Fe-0.65C-1.14Mn-0.4Si-1.15Cr-0.0Ni-0.0Mo-0.15V-0.0Co-0.0Al-0.0W-0.0Cu-0.0Nb-0.0Ti-0.0B-0.005N		unknown	1400	473		gamma				VANITEC1985							From Bhadeshia file: Ms_database_28_05_2004_page1.csv	FALSE
Fe-0.65C-1.14Mn-0.4Si-1.15Cr-0.0Ni-0.0Mo-0.15V-0.0Co-0.0Al-0.0W-0.0Cu-0.0Nb-0.0Ti-0.0B-0.005N		unknown		464		gamma				VANITEC1985							From Bhadeshia file: Ms_database_28_05_2004_page1.csv	FALSE
Fe-0.67C-1.39Mn-0.75Si-0.03Cr-0.32Ni-0.0Mo-0.19V-0.0Co-0.002Al-0.0W-0.4Cu-0.0Nb-0.0Ti-0.0B-0.01N		unknown	1400	473		gamma				VANITEC1985							From Bhadeshia file: Ms_database_28_05_2004_page1.csv	FALSE
Fe-0.69C-1.41Mn-0.7Si-0.05Cr-0.03Ni-0.0Mo-0.19V-0.0Co-0.005Al-0.0W-0.03Cu-0.0Nb-0.0Ti-0.0B-0.007N		unknown	1400	486		gamma				VANITEC1985							From Bhadeshia file: Ms_database_28_05_2004_page1.csv	FALSE
Fe-0.75C-0.7Mn-0.0Si-0.75Cr-1.35Ni-0.3Mo-0.15V-0.0Co-0.0Al-0.0W-0.0Cu-0.0Nb-0.0Ti-0.0B-0.0N		unknown		504		gamma				VANITEC1985							From Bhadeshia file: Ms_database_28_05_2004_page1.csv	FALSE
Fe-0.78C-1.61Mn-0.48Si-0.0Cr-0.0Ni-0.0Mo-0.16V-0.0Co-0.018Al-0.0W-0.18Cu-0.0Nb-0.0Ti-0.0B-0.018N		unknown	1400	651		gamma				VANITEC1985							From Bhadeshia file: Ms_database_28_05_2004_page1.csv	FALSE
Fe-0.11C-0.47Mn-0.21Si-2.29Cr-0.14Ni-1.02Mo-0.0V-0.0Co-0.0Al-0.0W-0.18Cu-0.0Nb-0.0Ti-0.0B-0.0N		unknown		738		gamma				Wever1954							From Bhadeshia file: Ms_database_28_05_2004_page1.csv	FALSE
Fe-0.13C-0.51Mn-0.31Si-1.5Cr-1.55Ni-0.06Mo-0.0V-0.0Co-0.01Al-0.0W-0.22Cu-0.0Nb-0.0Ti-0.0B-0.0N		unknown		713		gamma				Wever1954							From Bhadeshia file: Ms_database_28_05_2004_page1.csv	FALSE
Fe-0.13C-0.51Mn-0.31Si-1.5Cr-1.55Ni-0.06Mo-0.0V-0.0Co-0.01Al-0.0W-0.22Cu-0.0Nb-0.0Ti-0.0B-0.0N		unknown		713		gamma				Wever1954							From Bhadeshia file: Ms_database_28_05_2004_page1.csv	FALSE
Fe-0.13C-0.56Mn-0.26Si-0.07Cr-0.05Ni-0.0Mo-0.0V-0.0Co-0.0Al-0.0W-0.2Cu-0.0Nb-0.0Ti-0.0B-0.0N		unknown		723		gamma				Wever1954							From Bhadeshia file: Ms_database_28_05_2004_page1.csv	FALSE
Fe-0.13C-0.63Mn-0.32Si-0.95Cr-0.07Ni-0.86Mo-0.19V-0.0Co-0.0Al-0.0W-0.0Cu-0.0Nb-0.0Ti-0.0B-0.0N		unknown		703		gamma				Wever1954							From Bhadeshia file: Ms_database_28_05_2004_page1.csv	FALSE
Fe-0.15C-0.67Mn-0.48Si-1.2Cr-0.25Ni-0.0Mo-0.31V-0.0Co-0.0Al-0.0W-0.18Cu-0.0Nb-0.0Ti-0.0B-0.0N		unknown		708		gamma				Wever1954							From Bhadeshia file: Ms_database_28_05_2004_page1.csv	FALSE
Fe-0.16C-0.5Mn-0.31Si-1.95Cr-2.02Ni-0.03Mo-0.01V-0.0Co-0.03Al-0.0W-0.2Cu-0.0Nb-0.0Ti-0.0B-0.0N		unknown		723		gamma				Wever1954							From Bhadeshia file: Ms_database_28_05_2004_page1.csv	FALSE
Fe-0.16C-0.5Mn-0.31Si-1.95Cr-2.02Ni-0.03Mo-0.01V-0.0Co-0.03Al-0.0W-0.2Cu-0.0Nb-0.0Ti-0.0B-0.0N		unknown		723		gamma				Wever1954							From Bhadeshia file: Ms_database_28_05_2004_page1.csv	FALSE
Fe-0.16C-1.12Mn-0.22Si-0.99Cr-0.12Ni-0.02Mo-0.01V-0.0Co-0.015Al-0.0W-0.22Cu-0.0Nb-0.0Ti-0.0B-0.0N		unknown	1400	673		gamma				Wever1954							From Bhadeshia file: Ms_database_28_05_2004_page1.csv	FALSE
Fe-0.16C-1.12Mn-0.22Si-0.99Cr-0.12Ni-0.02Mo-0.01V-0.0Co-0.015Al-0.0W-0.22Cu-0.0Nb-0.0Ti-0.0B-0.0N		unknown	1400	673		gamma				Wever1954							From Bhadeshia file: Ms_database_28_05_2004_page1.csv	FALSE
Fe-0.17C-0.79Mn-0.27Si-0.08Cr-0.45Ni-0.41Mo-0.02V-0.0Co-0.0Al-0.0W-0.16Cu-0.0Nb-0.0Ti-0.0B-0.0N		unknown		693		gamma				Wever1954							From Bhadeshia file: Ms_database_28_05_2004_page1.csv	FALSE
Fe-0.18C-0.39Mn-0.39Si-0.586Cr-1.207Ni-0.289Mo-0.098V-0.0Co-0.014Al-0.555W-0.117Cu-0.014Nb-0.011Ti-0.001B-0.006N		unknown		342		gamma				Wever1954							From Bhadeshia file: Ms_database_28_05_2004_page1.csv	TRUE
Fe-0.18C-0.62Mn-0.25Si-0.8Cr-0.14Ni-0.4Mo-0.0V-0.0Co-0.0Al-0.0W-0.18Cu-0.0Nb-0.0Ti-0.0B-0.0N		unknown		708		gamma				Wever1954							From Bhadeshia file: Ms_database_28_05_2004_page1.csv	FALSE
Fe-0.19C-1.12Mn-0.38Si-0.28Cr-0.79Ni-0.27Mo-0.0V-0.0Co-0.0Al-0.0W-0.98Cu-0.0Nb-0.0Ti-0.0B-0.0N		unknown	1400	673		gamma				Wever1954							From Bhadeshia file: Ms_database_28_05_2004_page1.csv	FALSE
Fe-0.19C-1.12Mn-0.38Si-0.28Cr-0.79Ni-0.27Mo-0.0V-0.0Co-0.0Al-0.0W-0.98Cu-0.0Nb-0.0Ti-0.0B-0.0N		unknown	1400	673		gamma				Wever1954							From Bhadeshia file: Ms_database_28_05_2004_page1.csv	FALSE
Fe-0.19C-1.2Mn-0.42Si-0.08Cr-0.06Ni-0.0Mo-0.0V-0.0Co-0.001Al-0.0W-0.21Cu-0.0Nb-0.0Ti-0.0B-0.0N		unknown		703		gamma				Wever1954							From Bhadeshia file: Ms_database_28_05_2004_page1.csv	FALSE
Fe-0.22C-0.64Mn-0.25Si-0.97Cr-0.33Ni-0.23Mo-0.0V-0.0Co-0.0Al-0.0W-0.16Cu-0.0Nb-0.0Ti-0.0B-0.0N		unknown	1400	673		gamma				Wever1954							From Bhadeshia file: Ms_database_28_05_2004_page1.csv	FALSE
Fe-0.22C-0.64Mn-0.25Si-0.97Cr-0.33Ni-0.23Mo-0.0V-0.0Co-0.0Al-0.0W-0.16Cu-0.0Nb-0.0Ti-0.0B-0.0N		unknown	1400	673		gamma				Wever1954							From Bhadeshia file: Ms_database_28_05_2004_page1.csv	FALSE
Fe-0.23C-0.68Mn-0.47Si-0.96Cr-0.0Ni-0.39Mo-0.0V-0.0Co-0.0Al-0.0W-0.0Cu-0.0Nb-0.0Ti-0.0B-0.0N		unknown		698		gamma				Wever1954							From Bhadeshia file: Ms_database_28_05_2004_page1.csv	FALSE
Fe-0.23C-1.32Mn-0.45Si-0.05Cr-0.0Ni-0.0Mo-0.0V-0.0Co-0.026Al-0.0W-0.0Cu-0.0Nb-0.0Ti-0.0B-0.0N		unknown		683		gamma				Wever1954							From Bhadeshia file: Ms_database_28_05_2004_page1.csv	FALSE
Fe-0.23C-1.53Mn-0.4Si-0.03Cr-0.0Ni-0.0Mo-0.0V-0.0Co-0.0Al-0.0W-0.0Cu-0.0Nb-0.0Ti-0.0B-0.0N		unknown	1400	673		gamma				Wever1954							From Bhadeshia file: Ms_database_28_05_2004_page1.csv	FALSE
Fe-0.24C-1.06Mn-0.21Si-0.79Cr-0.18Ni-0.02Mo-0.1V-0.0Co-0.0Al-0.0W-0.17Cu-0.0Nb-0.0Ti-0.0B-0.0N		unknown		693		gamma				Wever1954							From Bhadeshia file: Ms_database_28_05_2004_page1.csv	FALSE
Fe-0.24C-1.06Mn-0.21Si-0.79Cr-0.18Ni-0.02Mo-0.1V-0.0Co-0.0Al-0.0W-0.17Cu-0.0Nb-0.0Ti-0.0B-0.0N		unknown		693		gamma				Wever1954							From Bhadeshia file: Ms_database_28_05_2004_page1.csv	FALSE
Fe-0.28C-0.36Mn-0.11Si-2.57Cr-0.04Ni-0.03Mo-0.35V-0.0Co-0.0Al-8.88W-0.0Cu-0.0Nb-0.0Ti-0.0B-0.0N		unknown		693		gamma				Wever1954							From Bhadeshia file: Ms_database_28_05_2004_page1.csv	FALSE
Fe-0.28C-0.39Mn-0.16Si-2.35Cr-0.06Ni-0.06Mo-0.53V-0.0Co-0.0Al-4.1W-0.0Cu-0.0Nb-0.0Ti-0.0B-0.0N		unknown	1400	673		gamma				Wever1954							From Bhadeshia file: Ms_database_28_05_2004_page1.csv	FALSE
Fe-0.2C-1.2Mn-0.38Si-0.06Cr-0.55Ni-0.0Mo-0.0V-0.0Co-0.0Al-0.0W-0.91Cu-0.0Nb-0.0Ti-0.0B-0.0N		unknown		668		gamma				Wever1954							From Bhadeshia file: Ms_database_28_05_2004_page1.csv	FALSE
Fe-0.2C-1.2Mn-0.53Si-0.1Cr-0.0Ni-0.0Mo-0.0V-0.0Co-0.001Al-0.0W-0.17Cu-0.0Nb-0.0Ti-0.0B-0.0N		unknown		703		gamma				Wever1954							From Bhadeshia file: Ms_database_28_05_2004_page1.csv	FALSE
Fe-0.35C-0.65Mn-0.23Si-1.11Cr-0.23Ni-0.05Mo-0.0V-0.0Co-0.0Al-0.0W-0.18Cu-0.0Nb-0.0Ti-0.0B-0.0N		unknown		633		gamma				Wever1954							From Bhadeshia file: Ms_database_28_05_2004_page1.csv	FALSE
Fe-0.36C-0.49Mn-0.25Si-1.54Cr-0.21Ni-0.03Mo-0.0V-0.0Co-0.0Al-0.0W-0.16Cu-0.0Nb-0.0Ti-0.0B-0.0N		unknown		613		gamma				Wever1954							From Bhadeshia file: Ms_database_28_05_2004_page1.csv	FALSE
Fe-0.36C-0.49Mn-0.25Si-1.54Cr-0.21Ni-0.03Mo-0.0V-0.0Co-0.0Al-0.0W-0.16Cu-0.0Nb-0.0Ti-0.0B-0.0N		unknown		613		gamma				Wever1954							From Bhadeshia file: Ms_database_28_05_2004_page1.csv	FALSE
Fe-0.36C-0.69Mn-0.29Si-1.09Cr-0.08Ni-0.07Mo-0.01V-0.0Co-0.0Al-0.0W-0.12Cu-0.0Nb-0.0Ti-0.0B-0.0N		unknown		633		gamma				Wever1954							From Bhadeshia file: Ms_database_28_05_2004_page1.csv	FALSE
Fe-0.36C-0.69Mn-0.29Si-1.09Cr-0.08Ni-0.07Mo-0.01V-0.0Co-0.0Al-0.0W-0.12Cu-0.0Nb-0.0Ti-0.0B-0.0N		unknown		633		gamma				Wever1954							From Bhadeshia file: Ms_database_28_05_2004_page1.csv	FALSE
Fe-0.36C-0.928Mn-0.46Si-0.684Cr-0.687Ni-0.26Mo-0.07V-0.0Co-0.006Al-0.06W-0.064Cu-0.002Nb-0.001Ti-0.0B-0.002N		unknown		613		gamma				Wever1954							From Bhadeshia file: Ms_database_28_05_2004_page1.csv	FALSE
Fe-0.38C-0.64Mn-0.23Si-0.99Cr-0.08Ni-0.16Mo-0.0V-0.0Co-0.0Al-0.0W-0.17Cu-0.0Nb-0.0Ti-0.0B-0.0N		unknown		633		gamma				Wever1954							From Bhadeshia file: Ms_database_28_05_2004_page1.csv	FALSE
Fe-0.38C-0.64Mn-0.23Si-0.99Cr-0.08Ni-0.16Mo-0.0V-0.0Co-0.0Al-0.0W-0.17Cu-0.0Nb-0.0Ti-0.0B-0.0N		unknown		633		gamma				Wever1954							From Bhadeshia file: Ms_database_28_05_2004_page1.csv	FALSE
Fe-0.38C-0.79Mn-1.37Si-0.16Cr-0.16Ni-0.0Mo-0.01V-0.0Co-0.0Al-0.0W-0.1Cu-0.0Nb-0.0Ti-0.0B-0.0N		unknown		628		gamma				Wever1954							From Bhadeshia file: Ms_database_28_05_2004_page1.csv	FALSE
Fe-0.38C-0.81Mn-0.18Si-1.54Cr-0.01Ni-0.63Mo-0.27V-0.0Co-0.0Al-0.0W-0.0Cu-0.0Nb-0.0Ti-0.0B-0.0N		unknown		623		gamma				Wever1954							From Bhadeshia file: Ms_database_28_05_2004_page1.csv	FALSE
Fe-0.38C-1.14Mn-1.05Si-0.23Cr-0.0Ni-0.0Mo-0.02V-0.0Co-0.0Al-0.0W-0.0Cu-0.0Nb-0.0Ti-0.0B-0.0N		unknown		603		gamma				Wever1954							From Bhadeshia file: Ms_database_28_05_2004_page1.csv	FALSE
Fe-0.38C-1.14Mn-1.05Si-0.23Cr-0.0Ni-0.0Mo-0.02V-0.0Co-0.0Al-0.0W-0.0Cu-0.0Nb-0.0Ti-0.0B-0.0N		unknown		603		gamma				Wever1954							From Bhadeshia file: Ms_database_28_05_2004_page1.csv	FALSE
Fe-0.39C-0.45Mn-0.58Si-1.45Cr-0.13Ni-0.47Mo-0.7V-0.0Co-0.0Al-0.55W-0.0Cu-0.0Nb-0.0Ti-0.0B-0.0N		unknown		613		gamma				Wever1954							From Bhadeshia file: Ms_database_28_05_2004_page1.csv	FALSE
Fe-0.39C-0.45Mn-0.58Si-1.45Cr-0.13Ni-0.47Mo-0.7V-0.0Co-0.0Al-0.55W-0.0Cu-0.0Nb-0.0Ti-0.0B-0.0N		unknown		633		gamma				Wever1954							From Bhadeshia file: Ms_database_28_05_2004_page1.csv	FALSE
Fe-0.3C-0.46Mn-0.24Si-1.44Cr-2.06Ni-0.37Mo-0.0V-0.0Co-0.0Al-0.0W-0.2Cu-0.0Nb-0.0Ti-0.0B-0.0N		unknown		623		gamma				Wever1954							From Bhadeshia file: Ms_database_28_05_2004_page1.csv	FALSE
Fe-0.3C-0.46Mn-0.24Si-1.44Cr-2.06Ni-0.37Mo-0.0V-0.0Co-0.0Al-0.0W-0.2Cu-0.0Nb-0.0Ti-0.0B-0.0N		unknown		623		gamma				Wever1954							From Bhadeshia file: Ms_database_28_05_2004_page1.csv	FALSE
Fe-0.3C-0.51Mn-0.32Si-0.07Cr-3.03Ni-0.0Mo-0.0V-0.0Co-0.032Al-0.0W-0.0Cu-0.0Nb-0.0Ti-0.0B-0.0N		unknown		613		gamma				Wever1954							From Bhadeshia file: Ms_database_28_05_2004_page1.csv	FALSE
Fe-0.3C-0.64Mn-0.22Si-1.01Cr-0.11Ni-0.24Mo-0.0V-0.0Co-0.0Al-0.0W-0.19Cu-0.0Nb-0.0Ti-0.0B-0.0N		unknown		658		gamma				Wever1954							From Bhadeshia file: Ms_database_28_05_2004_page1.csv	FALSE
Fe-0.3C-0.64Mn-0.22Si-1.01Cr-0.11Ni-0.24Mo-0.0V-0.0Co-0.0Al-0.0W-0.19Cu-0.0Nb-0.0Ti-0.0B-0.0N		unknown		658		gamma				Wever1954							From Bhadeshia file: Ms_database_28_05_2004_page1.csv	FALSE
Fe-0.41C-0.71Mn-0.25Si-1.06Cr-0.22Ni-0.02Mo-0.0V-0.0Co-0.0Al-0.0W-0.17Cu-0.0Nb-0.0Ti-0.0B-0.0N		unknown		628		gamma				Wever1954							From Bhadeshia file: Ms_database_28_05_2004_page1.csv	FALSE
Fe-0.42C-1.82Mn-0.27Si-0.0Cr-0.0Ni-0.0Mo-0.0V-0.0Co-0.0Al-0.0W-0.0Cu-0.0Nb-0.0Ti-0.0B-0.0N		unknown		613		gamma				Wever1954							From Bhadeshia file: Ms_database_28_05_2004_page1.csv	FALSE
Fe-0.43C-0.43Mn-0.24Si-0.04Cr-5.0Ni-0.0Mo-0.0V-0.0Co-0.032Al-0.0W-0.0Cu-0.0Nb-0.0Ti-0.0B-0.0N		unknown		533		gamma				Wever1954							From Bhadeshia file: Ms_database_28_05_2004_page1.csv	FALSE
Fe-0.43C-0.75Mn-0.27Si-1.31Cr-0.11Ni-0.72Mo-0.23V-0.0Co-0.0Al-0.0W-0.0Cu-0.0Nb-0.0Ti-0.0B-0.0N		unknown		598		gamma				Wever1954							From Bhadeshia file: Ms_database_28_05_2004_page1.csv	FALSE
Fe-0.43C-0.75Mn-0.27Si-1.31Cr-0.11Ni-0.72Mo-0.23V-0.0Co-0.0Al-0.0W-0.0Cu-0.0Nb-0.0Ti-0.0B-0.0N		unknown		598		gamma				Wever1954							From Bhadeshia file: Ms_database_28_05_2004_page1.csv	FALSE
Fe-0.43C-1.67Mn-0.28Si-0.32Cr-0.11Ni-0.03Mo-0.1V-0.0Co-0.0Al-0.0W-0.06Cu-0.0Nb-0.0Ti-0.0B-0.0N		unknown	1400	583		gamma				Wever1954							From Bhadeshia file: Ms_database_28_05_2004_page1.csv	FALSE
Fe-0.44C-0.66Mn-0.22Si-0.15Cr-0.0Ni-0.0Mo-0.02V-0.0Co-0.0Al-0.0W-0.0Cu-0.0Nb-0.0Ti-0.0B-0.0N		unknown		623		gamma				Wever1954							From Bhadeshia file: Ms_database_28_05_2004_page1.csv	FALSE
Fe-0.44C-0.66Mn-0.22Si-0.15Cr-0.0Ni-0.0Mo-0.02V-0.0Co-0.0Al-0.0W-0.0Cu-0.0Nb-0.0Ti-0.0B-0.0N		unknown		623		gamma				Wever1954							From Bhadeshia file: Ms_database_28_05_2004_page1.csv	FALSE
Fe-0.44C-0.75Mn-0.26Si-1.7Cr-0.17Ni-0.08Mo-0.09V-0.0Co-0.0Al-0.0W-0.18Cu-0.0Nb-0.0Ti-0.0B-0.0N		unknown		573		gamma				Wever1954							From Bhadeshia file: Ms_database_28_05_2004_page1.csv	FALSE
Fe-0.44C-0.75Mn-0.26Si-1.7Cr-0.17Ni-0.08Mo-0.09V-0.0Co-0.0Al-0.0W-0.18Cu-0.0Nb-0.0Ti-0.0B-0.0N		unknown		573		gamma				Wever1954							From Bhadeshia file: Ms_database_28_05_2004_page1.csv	FALSE
Fe-0.44C-0.8Mn-0.22Si-1.04Cr-0.26Ni-0.04Mo-0.0V-0.0Co-0.0Al-0.0W-0.17Cu-0.0Nb-0.0Ti-0.0B-0.0N		unknown		628		gamma				Wever1954							From Bhadeshia file: Ms_database_28_05_2004_page1.csv	FALSE
Fe-0.44C-0.8Mn-0.22Si-1.04Cr-0.26Ni-0.04Mo-0.0V-0.0Co-0.0Al-0.0W-0.17Cu-0.0Nb-0.0Ti-0.0B-0.0N		unknown		628		gamma				Wever1954							From Bhadeshia file: Ms_database_28_05_2004_page1.csv	FALSE
Fe-0.46C-0.5Mn-0.22Si-1.0Cr-0.22Ni-0.21Mo-0.0V-0.0Co-0.0Al-0.0W-0.26Cu-0.0Nb-0.0Ti-0.0B-0.0N		unknown		563		gamma				Wever1954							From Bhadeshia file: Ms_database_28_05_2004_page1.csv	FALSE
Fe-0.46C-0.5Mn-0.22Si-1.0Cr-0.22Ni-0.21Mo-0.0V-0.0Co-0.0Al-0.0W-0.26Cu-0.0Nb-0.0Ti-0.0B-0.0N		unknown		563		gamma				Wever1954							From Bhadeshia file: Ms_database_28_05_2004_page1.csv	FALSE
Fe-0.46C-0.5Mn-0.24Si-1.52Cr-3.96Ni-0.07Mo-0.0V-0.0Co-0.0Al-0.59W-0.2Cu-0.0Nb-0.0Ti-0.0B-0.0N		unknown		508		gamma				Wever1954							From Bhadeshia file: Ms_database_28_05_2004_page1.csv	FALSE
Fe-0.47C-0.82Mn-0.35Si-1.2Cr-0.04Ni-0.0Mo-0.11V-0.0Co-0.0Al-0.0W-0.14Cu-0.0Nb-0.0Ti-0.0B-0.0N		unknown		573		gamma				Wever1954							From Bhadeshia file: Ms_database_28_05_2004_page1.csv	FALSE
Fe-0.47C-0.82Mn-0.35Si-1.2Cr-0.04Ni-0.0Mo-0.11V-0.0Co-0.0Al-0.0W-0.14Cu-0.0Nb-0.0Ti-0.0B-0.0N		unknown		573		gamma				Wever1954							From Bhadeshia file: Ms_database_28_05_2004_page1.csv	FALSE
Fe-0.47C-1.04Mn-0.35Si-1.2Cr-0.05Ni-0.05Mo-0.12V-0.0Co-0.0Al-0.0W-0.16Cu-0.0Nb-0.0Ti-0.0B-0.0N		unknown		563		gamma				Wever1954							From Bhadeshia file: Ms_database_28_05_2004_page1.csv	FALSE
Fe-0.47C-1.04Mn-0.35Si-1.2Cr-0.05Ni-0.05Mo-0.12V-0.0Co-0.0Al-0.0W-0.16Cu-0.0Nb-0.0Ti-0.0B-0.0N		unknown		563		gamma				Wever1954							From Bhadeshia file: Ms_database_28_05_2004_page1.csv	FALSE
Fe-0.48C-1.98Mn-0.28Si-0.0Cr-0.0Ni-0.0Mo-0.0V-0.0Co-0.0Al-0.0W-0.0Cu-0.0Nb-0.0Ti-0.0B-0.0N		unknown		563		gamma				Wever1954							From Bhadeshia file: Ms_database_28_05_2004_page1.csv	FALSE
Fe-0.4C-0.35Mn-0.2Si-1.27Cr-4.03Ni-0.24Mo-0.04V-0.0Co-0.0Al-0.0W-0.16Cu-0.0Nb-0.0Ti-0.0B-0.0N		unknown		538		gamma				Wever1954							From Bhadeshia file: Ms_database_28_05_2004_page1.csv	FALSE
Fe-0.4C-0.35Mn-0.2Si-1.27Cr-4.03Ni-0.24Mo-0.04V-0.0Co-0.0Al-0.0W-0.16Cu-0.0Nb-0.0Ti-0.0B-0.0N		unknown		543		gamma				Wever1954							From Bhadeshia file: Ms_database_28_05_2004_page1.csv	FALSE
Fe-0.52C-0.7Mn-0.29Si-1.09Cr-1.72Ni-0.43Mo-0.14V-0.0Co-0.0Al-0.0W-0.0Cu-0.0Nb-0.0Ti-0.0B-0.0N		unknown		528		gamma				Wever1954							From Bhadeshia file: Ms_database_28_05_2004_page1.csv	FALSE
Fe-0.52C-0.7Mn-0.29Si-1.09Cr-1.72Ni-0.43Mo-0.14V-0.0Co-0.0Al-0.0W-0.0Cu-0.0Nb-0.0Ti-0.0B-0.0N		unknown	1400	548		gamma				Wever1954							From Bhadeshia file: Ms_database_28_05_2004_page1.csv	FALSE
Fe-0.55C-0.34Mn-0.94Si-1.27Cr-0.12Ni-0.05Mo-0.18V-0.0Co-0.0Al-2.1W-0.0Cu-0.0Nb-0.0Ti-0.0B-0.0N		unknown	1400	548		gamma				Wever1954							From Bhadeshia file: Ms_database_28_05_2004_page1.csv	FALSE
Fe-0.55C-0.34Mn-0.94Si-1.27Cr-0.12Ni-0.05Mo-0.18V-0.0Co-0.0Al-2.1W-0.0Cu-0.0Nb-0.0Ti-0.0B-0.0N		unknown	1400	583		gamma				Wever1954							From Bhadeshia file: Ms_database_28_05_2004_page1.csv	FALSE
Fe-0.55C-0.98Mn-0.22Si-1.02Cr-0.01Ni-0.0Mo-0.11V-0.0Co-0.0Al-0.0W-0.07Cu-0.0Nb-0.0Ti-0.0B-0.0N		unknown		543		gamma				Wever1954							From Bhadeshia file: Ms_database_28_05_2004_page1.csv	FALSE
Fe-0.55C-0.98Mn-0.22Si-1.02Cr-0.01Ni-0.0Mo-0.11V-0.0Co-0.0Al-0.0W-0.07Cu-0.0Nb-0.0Ti-0.0B-0.0N		unknown		543		gamma				Wever1954							From Bhadeshia file: Ms_database_28_05_2004_page1.csv	FALSE
Fe-0.58C-0.81Mn-0.89Si-1.27Cr-0.06Ni-0.02Mo-0.11V-0.0Co-0.0Al-0.0W-0.14Cu-0.0Nb-0.0Ti-0.0B-0.0N		unknown		528		gamma				Wever1954							From Bhadeshia file: Ms_database_28_05_2004_page1.csv	FALSE
Fe-0.58C-0.81Mn-0.89Si-1.27Cr-0.06Ni-0.02Mo-0.11V-0.0Co-0.0Al-0.0W-0.14Cu-0.0Nb-0.0Ti-0.0B-0.0N		unknown		543		gamma				Wever1954							From Bhadeshia file: Ms_database_28_05_2004_page1.csv	FALSE
Fe-0.5C-0.8Mn-0.32Si-1.04Cr-0.11Ni-0.24Mo-0.0V-0.0Co-0.0Al-0.0W-0.17Cu-0.0Nb-0.0Ti-0.0B-0.0N		unknown		563		gamma				Wever1954							From Bhadeshia file: Ms_database_28_05_2004_page1.csv	FALSE
Fe-0.5C-0.8Mn-0.32Si-1.04Cr-0.11Ni-0.24Mo-0.0V-0.0Co-0.0Al-0.0W-0.17Cu-0.0Nb-0.0Ti-0.0B-0.0N		unknown		563		gamma				Wever1954							From Bhadeshia file: Ms_database_28_05_2004_page1.csv	FALSE
Fe-0.73C-0.73Mn-1.62Si-0.1Cr-0.12Ni-0.0Mo-0.01V-0.0Co-0.0Al-0.0W-0.19Cu-0.0Nb-0.0Ti-0.0B-0.0N		unknown		488		gamma				Wever1954							From Bhadeshia file: Ms_database_28_05_2004_page1.csv	FALSE
Fe-0.76C-0.29Mn-0.22Si-0.11Cr-0.07Ni-0.02Mo-0.02V-0.0Co-0.0Al-0.0W-0.17Cu-0.0Nb-0.0Ti-0.0B-0.0N		unknown		483		gamma				Wever1954							From Bhadeshia file: Ms_database_28_05_2004_page1.csv	FALSE
Fe-0.76C-0.29Mn-0.22Si-0.11Cr-0.07Ni-0.02Mo-0.02V-0.0Co-0.0Al-0.0W-0.17Cu-0.0Nb-0.0Ti-0.0B-0.0N		unknown		518		gamma				Wever1954							From Bhadeshia file: Ms_database_28_05_2004_page1.csv	FALSE
Fe-0.98C-1.84Mn-0.08Si-0.0Cr-0.0Ni-0.0Mo-0.0V-0.0Co-0.0Al-0.0W-0.0Cu-0.0Nb-0.0Ti-0.0B-0.0N		unknown		393		gamma				Wever1954							From Bhadeshia file: Ms_database_28_05_2004_page1.csv	FALSE
Fe-1.03C-0.22Mn-0.17Si-0.07Cr-0.1Ni-0.01Mo-0.0V-0.0Co-0.0Al-0.0W-0.04Cu-0.0Nb-0.0Ti-0.0B-0.0N		unknown		433		gamma				Wever1954							From Bhadeshia file: Ms_database_28_05_2004_page1.csv	FALSE
Fe-1.03C-0.22Mn-0.17Si-0.07Cr-0.1Ni-0.01Mo-0.0V-0.0Co-0.0Al-0.0W-0.04Cu-0.0Nb-0.0Ti-0.0B-0.0N		unknown		448		gamma				Wever1954							From Bhadeshia file: Ms_database_28_05_2004_page1.csv	FALSE
Fe-1.04C-0.33Mn-0.26Si-1.53Cr-0.31Ni-0.0Mo-0.0V-0.0Co-0.0Al-0.0W-0.2Cu-0.0Nb-0.0Ti-0.0B-0.0N		unknown		408		gamma				Wever1954							From Bhadeshia file: Ms_database_28_05_2004_page1.csv	FALSE
Fe-1.04C-0.33Mn-0.26Si-1.53Cr-0.31Ni-0.0Mo-0.0V-0.0Co-0.0Al-0.0W-0.2Cu-0.0Nb-0.0Ti-0.0B-0.0N		unknown		518		gamma				Wever1954							From Bhadeshia file: Ms_database_28_05_2004_page1.csv	FALSE
Fe-1.06C-0.97Mn-0.28Si-1.05Cr-0.13Ni-0.03Mo-0.0V-0.0Co-0.0Al-1.15W-0.25Cu-0.0Nb-0.0Ti-0.0B-0.0N		unknown		518		gamma				Wever1954							From Bhadeshia file: Ms_database_28_05_2004_page1.csv	FALSE
Fe-1.42C-0.61Mn-0.37Si-1.37Cr-0.0Ni-0.0Mo-0.18V-0.0Co-0.0Al-0.0W-0.04Cu-0.0Nb-0.0Ti-0.0B-0.0N		unknown		493		gamma				Wever1954							From Bhadeshia file: Ms_database_28_05_2004_page1.csv	FALSE
Fe-1.42C-2.16Mn-1.62Si-2.57Cr-5.35Ni-1.29Mo-0.7V-0.0Co-0.077Al-8.88W-0.98Cu-0.23Nb-0.18Ti-0.006B-0.05N		unknown		769		gamma				Wever1954							From Bhadeshia file: Ms_database_28_05_2004_page1.csv	TRUE
Fe-0.004C-0.03Mn-0.075Si-0.0Cr-19.8Ni-0.0Mo-0.0V-0.0Co-0.0Al-0.0W-0.0Cu-0.0Nb-0.0Ti-0.0B-0.002N		unknown		508.15		gamma				Yeo1963							From Bhadeshia file: Ms_database_28_05_2004_page1.csv, type inferred	FALSE
Fe-0.004C-0.03Mn-0.075Si-0.0Cr-21.1267605633803Ni-0.0Mo-0.0V-6.10328638497653Co-0.0Al-0.0W-0.0Cu-0.0Nb-0.0Ti-0.0B-0.002N		unknown		544.261111111111		gamma				Yeo1963							From Bhadeshia file: Ms_database_28_05_2004_page1.csv	FALSE
Fe-0.004C-0.03Mn-0.075Si-0.0Cr-21.286660359508Ni-0.0Mo-0.0V-5.3926206244087Co-0.0Al-0.0W-0.0Cu-0.0Nb-0.0Ti-0.0B-0.002N		unknown		527.594444444444		gamma				Yeo1963							From Bhadeshia file: Ms_database_28_05_2004_page1.csv	FALSE
Fe-0.004C-0.03Mn-0.075Si-0.0Cr-21.4Ni-0.0Mo-0.0V-0.0Co-0.0Al-0.0W-0.0Cu-0.0Nb-0.0Ti-0.0B-0.002N		unknown		474.816666666667		gamma				Yeo1963							From Bhadeshia file: Ms_database_28_05_2004_page1.csv, type inferred	FALSE
Fe-0.004C-0.03Mn-0.075Si-0.0Cr-21.5105162523901Ni-4.39770554493308Mo-0.0V-0.0Co-0.0Al-0.0W-0.0Cu-0.0Nb-0.0Ti-0.0B-0.002N		unknown		360.927777777778		gamma				Yeo1963							From Bhadeshia file: Ms_database_28_05_2004_page1.csv	FALSE
Fe-0.004C-0.03Mn-0.075Si-0.0Cr-21.655437921078Ni-0.0Mo-0.0V-3.75360923965351Co-0.0Al-0.0W-0.0Cu-0.0Nb-0.0Ti-0.0B-0.002N		unknown		510.927777777778		gamma				Yeo1963							From Bhadeshia file: Ms_database_28_05_2004_page1.csv	FALSE
Fe-0.004C-0.03Mn-0.075Si-0.0Cr-21.7812197483059Ni-3.1945788964182Mo-0.0V-0.0Co-0.0Al-0.0W-0.0Cu-0.0Nb-0.0Ti-0.0B-0.002N		unknown		374.816666666667		gamma				Yeo1963							From Bhadeshia file: Ms_database_28_05_2004_page1.csv	FALSE
Fe-0.004C-0.03Mn-0.075Si-0.0Cr-21.823472356935Ni-0.0Mo-0.0V-0.0Co-3.00678952473327Al-0.0W-0.0Cu-0.0Nb-0.0Ti-0.0B-0.002N		unknown		444.261111111111	plate	gamma				Yeo1963							From Bhadeshia file: Ms_database_28_05_2004_page1.csv	FALSE
Fe-0.004C-0.03Mn-0.075Si-0.0Cr-22.0718069452619Ni-1.90308024328036Mo-0.0V-0.0Co-0.0Al-0.0W-0.0Cu-0.0Nb-0.0Ti-0.0B-0.002N		unknown		410.927777777778		gamma				Yeo1963							From Bhadeshia file: Ms_database_28_05_2004_page1.csv	FALSE
Fe-0.004C-0.03Mn-0.075Si-0.0Cr-22.086973593796Ni-0.0Mo-0.0V-1.83567291646216Co-0.0Al-0.0W-0.0Cu-0.0Nb-0.0Ti-0.0B-0.002N		unknown		480.372222222222		gamma				Yeo1963							From Bhadeshia file: Ms_database_28_05_2004_page1.csv	FALSE
Fe-0.004C-0.03Mn-0.075Si-0.0Cr-22.1238938053097Ni-0.0Mo-0.0V-0.0Co-1.67158308751229Al-0.0W-0.0Cu-0.0Nb-0.0Ti-0.0B-0.002N		unknown		444.261111111111	plate	gamma				Yeo1963							From Bhadeshia file: Ms_database_28_05_2004_page1.csv	FALSE
Fe-0.004C-0.03Mn-0.075Si-0.0Cr-22.1369539551358Ni-0.0Mo-0.0V-0.0Co-0.0Al-0.0W-0.0Cu-0.0Nb-1.61353797717434Ti-0.0B-0.002N		unknown		422.038888888889		gamma				Yeo1963							From Bhadeshia file: Ms_database_28_05_2004_page1.csv	FALSE
Fe-0.004C-0.03Mn-0.075Si-0.0Cr-22.2662048490846Ni-0.0Mo-0.0V-0.0Co-1.03908955962395Al-0.0W-0.0Cu-0.0Nb-0.0Ti-0.0B-0.002N		unknown		447.038888888889	plate	gamma				Yeo1963							From Bhadeshia file: Ms_database_28_05_2004_page1.csv	FALSE
Fe-0.004C-0.03Mn-0.075Si-0.0Cr-22.2706126893002Ni-1.01949915866574Mo-0.0V-0.0Co-0.0Al-0.0W-0.0Cu-0.0Nb-0.0Ti-0.0B-0.002N		unknown		427.594444444444		gamma				Yeo1963							From Bhadeshia file: Ms_database_28_05_2004_page1.csv	FALSE
Fe-0.004C-0.03Mn-0.075Si-0.0Cr-22.3015165031222Ni-0.0Mo-0.88214887501239V-0.0Co-0.0Al-0.0W-0.0Cu-0.0Nb-0.0Ti-0.0B-0.002N		unknown		441.483333333333		gamma				Yeo1963							From Bhadeshia file: Ms_database_28_05_2004_page1.csv	FALSE
Fe-0.004C-0.03Mn-0.075Si-0.0Cr-22.3280738314975Ni-0.0Mo-0.0V-0.0Co-0.0Al-0.0W-0.0Cu-0.0Nb-0.764116304455691Ti-0.0B-0.002N		unknown		455.372222222222		gamma				Yeo1963							From Bhadeshia file: Ms_database_28_05_2004_page1.csv	FALSE
Fe-0.004C-0.03Mn-0.075Si-0.0Cr-22.3302897975387Ni-0.0Mo-0.0V-0.0Co-0.754267566494641Al-0.0W-0.0Cu-0.0Nb-0.0Ti-0.0B-0.002N		unknown		447.038888888889	plate	gamma				Yeo1963							From Bhadeshia file: Ms_database_28_05_2004_page1.csv	FALSE
Fe-0.004C-0.03Mn-0.075Si-0.0Cr-22.3658051689861Ni-0.596421471172962Mo-0.0V-0.0Co-0.0Al-0.0W-0.0Cu-0.0Nb-0.0Ti-0.0B-0.002N		unknown		444.261111111111		gamma				Yeo1963							From Bhadeshia file: Ms_database_28_05_2004_page1.csv	FALSE
Fe-0.004C-0.03Mn-0.075Si-0.0Cr-22.4014336917563Ni-0.0Mo-0.0V-0.0Co-0.0Al-0.0W-0.0Cu-0.0Nb-0.438072481083234Ti-0.0B-0.002N		unknown		463.705555555556		gamma				Yeo1963							From Bhadeshia file: Ms_database_28_05_2004_page1.csv	FALSE
Fe-0.004C-0.03Mn-0.075Si-0.0Cr-22.4081266806095Ni-0.0Mo-0.0V-0.0Co-0.408325863957773Al-0.0W-0.0Cu-0.0Nb-0.0Ti-0.0B-0.002N		unknown		444.261111111111	plate	gamma				Yeo1963							From Bhadeshia file: Ms_database_28_05_2004_page1.csv	FALSE
Fe-0.004C-0.03Mn-0.075Si-0.0Cr-22.4081266806095Ni-0.0Mo-0.408325863957773V-0.0Co-0.0Al-0.0W-0.0Cu-0.0Nb-0.0Ti-0.0B-0.002N		unknown		458.15		gamma				Yeo1963							From Bhadeshia file: Ms_database_28_05_2004_page1.csv	FALSE
Fe-0.004C-0.03Mn-0.075Si-0.0Cr-22.4461292897047Ni-0.0Mo-0.0V-0.0Co-0.239425379090184Al-0.0W-0.0Cu-0.0Nb-0.0Ti-0.0B-0.002N		unknown		447.038888888889	plate	gamma				Yeo1963							From Bhadeshia file: Ms_database_28_05_2004_page1.csv	FALSE
Fe-0.004C-0.03Mn-0.075Si-0.0Cr-22.4730323611666Ni-0.0Mo-0.119856172592889V-0.0Co-0.0Al-0.0W-0.0Cu-0.0Nb-0.0Ti-0.0B-0.002N		unknown		466.483333333333		gamma				Yeo1963							From Bhadeshia file: Ms_database_28_05_2004_page1.csv	FALSE
Fe-0.004C-0.03Mn-0.075Si-0.0Cr-22.4856092101055Ni-0.0Mo-0.0639590661976335V-0.0Co-0.0Al-0.0W-0.0Cu-0.0Nb-0.0Ti-0.0B-0.002N		unknown		466.483333333333		gamma				Yeo1963							From Bhadeshia file: Ms_database_28_05_2004_page1.csv	FALSE
Fe-0.004C-0.03Mn-0.075Si-0.0Cr-22.4865080951429Ni-0.0Mo-0.0V-0.0Co-0.0Al-0.0W-0.0Cu-0.0Nb-0.0599640215870478Ti-0.0B-0.002N		unknown		444.261111111111		gamma				Yeo1963							From Bhadeshia file: Ms_database_28_05_2004_page1.csv	FALSE
Fe-0.004C-0.03Mn-0.075Si-0.0Cr-22.4934768917014Ni-0.0Mo-0.0289915924381929V-0.0Co-0.0Al-0.0W-0.0Cu-0.0Nb-0.0Ti-0.0B-0.002N		unknown		444.261111111111		gamma				Yeo1963							From Bhadeshia file: Ms_database_28_05_2004_page1.csv	FALSE
Fe-0.004C-0.03Mn-0.075Si-0.0Cr-22.5Ni-0.0Mo-0.0V-0.0Co-0.0Al-0.0W-0.0Cu-0.0Nb-0.0Ti-0.0B-0.002N		unknown		435.927777777778	plate	gamma				Yeo1963							From Bhadeshia file: Ms_database_28_05_2004_page1.csv	FALSE
Fe-0.004C-0.03Mn-0.075Si-0.0Cr-22.7Ni-0.0Mo-0.0V-0.0Co-0.0Al-0.0W-0.0Cu-0.0Nb-0.0Ti-0.0B-0.002N		unknown		438.705555555556	plate	gamma				Yeo1963							From Bhadeshia file: Ms_database_28_05_2004_page1.csv, type inferred	FALSE
Fe-0.004C-0.03Mn-0.075Si-0.0Cr-23.9Ni-0.0Mo-0.0V-0.0Co-0.0Al-0.0W-0.0Cu-0.0Nb-0.0Ti-0.0B-0.002N		unknown		413.705555555556	plate	gamma				Yeo1963							From Bhadeshia file: Ms_database_28_05_2004_page1.csv, type inferred	FALSE
Fe-0.004C-0.03Mn-0.075Si-0.0Cr-24.8Ni-0.0Mo-0.0V-0.0Co-0.0Al-0.0W-0.0Cu-0.0Nb-0.0Ti-0.0B-0.002N		unknown		402.594444444444	plate	gamma				Yeo1963							From Bhadeshia file: Ms_database_28_05_2004_page1.csv, type inferred	FALSE
Fe-0.004C-0.03Mn-0.075Si-0.0Cr-27.2Ni-0.0Mo-0.0V-0.0Co-0.0Al-0.0W-0.0Cu-0.0Nb-0.0Ti-0.0B-0.002N		unknown		347.038888888889	plate	gamma				Yeo1963							From Bhadeshia file: Ms_database_28_05_2004_page1.csv, type inferred	FALSE
Fe-0.004C-0.03Mn-0.075Si-0.0Cr-28.0Ni-0.0Mo-0.0V-0.0Co-0.0Al-0.0W-0.0Cu-0.0Nb-0.0Ti-0.0B-0.002N		unknown		308.15	plate	gamma				Yeo1963							From Bhadeshia file: Ms_database_28_05_2004_page1.csv	FALSE
Fe-0.004C-0.03Mn-0.075Si-0.0Cr-28.8Ni-0.0Mo-0.0V-0.0Co-0.0Al-0.0W-0.0Cu-0.0Nb-0.0Ti-0.0B-0.002N		unknown		285.927777777778	plate	gamma				Yeo1963							From Bhadeshia file: Ms_database_28_05_2004_page1.csv	FALSE
Fe-0.004C-0.03Mn-0.075Si-0.0Cr-29.55Ni-0.0Mo-0.0V-0.0Co-0.0Al-0.0W-0.0Cu-0.0Nb-0.0Ti-0.0B-0.002N		unknown		249.816666666667	plate	gamma				Yeo1963							From Bhadeshia file: Ms_database_28_05_2004_page1.csv	FALSE
Fe-0.004C-0.03Mn-0.075Si-2.20048899755501Cr-22.0048899755501Ni-0.0Mo-0.0V-0.0Co-0.0Al-0.0W-0.0Cu-0.0Nb-0.0Ti-0.0B-0.002N		unknown		363.705555555556		gamma				Yeo1963							From Bhadeshia file: Ms_database_28_05_2004_page1.csv	FALSE
Fe-0.004C-0.03Mn-0.075Si-3.83690739494182Cr-21.6366958361381Ni-0.0Mo-0.0V-0.0Co-0.0Al-0.0W-0.0Cu-0.0Nb-0.0Ti-0.0B-0.002N		unknown		263.705555555555		gamma				Yeo1963							From Bhadeshia file: Ms_database_28_05_2004_page1.csv	FALSE
Fe-0.004C-0.03Mn-0.517309988062077Si-0.0Cr-22.383605252686Ni-0.0Mo-0.89V-0.0Co-0.0Al-0.0W-0.0Cu-0.0Nb-0.0Ti-0.0B-0.002N		unknown		458.15		gamma				Yeo1963							From Bhadeshia file: Ms_database_28_05_2004_page1.csv	FALSE
Fe-0.004C-0.03Mn-0.980295078720666Si-0.0Cr-22.2794336072879Ni-0.0Mo-0.89V-0.0Co-0.0Al-0.0W-0.0Cu-0.0Nb-0.0Ti-0.0B-0.002N		unknown		458.15		gamma				Yeo1963							From Bhadeshia file: Ms_database_28_05_2004_page1.csv	FALSE
Fe-0.004C-0.03Mn-1.39039542451435Si-0.0Cr-22.1871610294843Ni-0.0Mo-0.89V-0.0Co-0.0Al-0.0W-0.0Cu-0.0Nb-0.0Ti-0.0B-0.002N		unknown		433.15		gamma				Yeo1963							From Bhadeshia file: Ms_database_28_05_2004_page1.csv	FALSE
Fe-0.004C-0.03Mn-1.90308024328036Si-0.0Cr-22.0718069452619Ni-0.0Mo-0.89V-0.0Co-0.0Al-0.0W-0.0Cu-0.0Nb-0.0Ti-0.0B-0.002N		unknown		427.594444444444		gamma				Yeo1963							From Bhadeshia file: Ms_database_28_05_2004_page1.csv	FALSE
Fe-0.004C-0.03Mn-2.8465947731468Si-0.0Cr-21.859516176042Ni-0.0Mo-0.89V-0.0Co-0.0Al-0.0W-0.0Cu-0.0Nb-0.0Ti-0.0B-0.002N		unknown		383.15		gamma				Yeo1963							From Bhadeshia file: Ms_database_28_05_2004_page1.csv	FALSE
Fe-0.004C-0.03Mn-3.70727010110737Si-0.0Cr-21.6658642272508Ni-0.0Mo-0.89V-0.0Co-0.0Al-0.0W-0.0Cu-0.0Nb-0.0Ti-0.0B-0.002N		unknown		347.038888888889		gamma				Yeo1963							From Bhadeshia file: Ms_database_28_05_2004_page1.csv	FALSE