## Sheet1
type | PAGS | DG | figure | reference
plate | 4.222048 | 195.5078125 | 3.11 | Hanumantharaju2018
plate | 5.347928 | 152.2135 | 3.11 | Hanumantharaju2018
plate | 6.849101 | 152.2135 | 3.11 | Hanumantharaju2018
plate | 8.81939 | 147.2005 | 3.11 | Hanumantharaju2018
plate | 11.54027 | 117.1224 | 3.11 | Hanumantharaju2018
plate | 14.07349 | 118.9453125 | 3.11 | Hanumantharaju2018
plate | 30.02346 | 79.7526 | 3.11 | Hanumantharaju2018
plate | 31.71228 | 75.65104 | 3.11 | Hanumantharaju2018
plate | 34.05786 | 88.41146 | 3.11 | Hanumantharaju2018
plate | 35.74668 | 63.34635 | 3.11 | Hanumantharaju2018
plate | 35.27756 | 59.24479 | 3.11 | Hanumantharaju2018
plate | 35.37138 | 55.14323 | 3.11 | Hanumantharaju2018
plate | 45.31665 | 63.34635 | 3.11 | Hanumantharaju2018
plate | 44.65989 | 50.5859375 | 3.11 | Hanumantharaju2018
plate | 44.47224 | 44.66146 | 3.11 | Hanumantharaju2018
plate | 40.2502 | 30.078125 | 3.11 | Hanumantharaju2018
plate | 51.88428 | 31.4453125 | 3.11 | Hanumantharaju2018
plate | 50.19547 | 1.367188 | 3.11 | Hanumantharaju2018
plate | 73.55747 | 30.53385 | 3.11 | Hanumantharaju2018
plate | 74.96482 | 24.15365 | 3.11 | Hanumantharaju2018
plate | 74.21423 | 19.59635 | 3.11 | Hanumantharaju2018
plate | 73.18217 | 11.39323 | 3.11 | Hanumantharaju2018
plate | 82.09539 | 13.671875 | 3.11 | Hanumantharaju2018
plate | 90.63331 | 1.3671875 | 3.11 | Hanumantharaju2018
plate | 96.54418 | 10.48177 | 3.11 | Hanumantharaju2018
plate | 97.8577 | 11.84896 | 3.11 | Hanumantharaju2018
lath | 2.064113 | 321.2890625 | 3.11 | Hanumantharaju2018
lath | 2.627052 | 259.3099 | 3.11 | Hanumantharaju2018
lath | 3.002346 | 251.1068 | 3.11 | Hanumantharaju2018
lath | 2.814699 | 237.4349 | 3.11 | Hanumantharaju2018
lath | 3.377639 | 222.3958 | 3.11 | Hanumantharaju2018
lath | 3.659109 | 219.6615 | 3.11 | Hanumantharaju2018
lath | 3.471462 | 209.1796875 | 3.11 | Hanumantharaju2018
lath | 3.002346 | 200.5208 | 3.11 | Hanumantharaju2018
lath | 3.752932 | 192.7734375 | 3.11 | Hanumantharaju2018
lath | 5.066458 | 180.9245 | 3.11 | Hanumantharaju2018
lath | 6.004691 | 180.013 | 3.11 | Hanumantharaju2018
lath | 20.82877 | 171.8099 | 3.11 | Hanumantharaju2018
lath | 3.659109 | 164.5182 | 3.11 | Hanumantharaju2018
lath | 3.846755 | 158.138 | 3.11 | Hanumantharaju2018
lath | 6.849101 | 158.59375 | 3.11 | Hanumantharaju2018
lath | 3.846755 | 135.3515625 | 3.11 | Hanumantharaju2018
lath | 4.503518 | 129.8828125 | 3.11 | Hanumantharaju2018
lath | 4.503518 | 122.1354 | 3.11 | Hanumantharaju2018
lath | 17.82643 | 106.640625 | 3.11 | Hanumantharaju2018
lath | 14.63643 | 98.4375 | 3.11 | Hanumantharaju2018
lath | 11.07115 | 93.42448 | 3.11 | Hanumantharaju2018
lath | 6.849101 | 86.1328125 | 3.11 | Hanumantharaju2018
lath | 4.691165 | 86.1328125 | 3.11 | Hanumantharaju2018
lath | 24.86317 | 92.96875 | 3.11 | Hanumantharaju2018
lath | 21.29789 | 86.1328125 | 3.11 | Hanumantharaju2018
lath | 25.70758 | 79.7526 | 3.11 | Hanumantharaju2018
lath | 23.83112 | 64.2578125 | 3.11 | Hanumantharaju2018
lath | 25.98905 | 59.24479 | 3.11 | Hanumantharaju2018
lath | 19.79672 | 50.5859375 | 3.11 | Hanumantharaju2018
lath | 6.004691 | 50.5859375 | 3.11 | Hanumantharaju2018
lath | 9.757623 | 36.45833 | 3.11 | Hanumantharaju2018
lath | 25.80141 | 28.25521 | 3.11 | Hanumantharaju2018
lath | 28.89758 | 51.04167 | 3.11 | Hanumantharaju2018
lath | 32.74433 | 52.86458 | 3.11 | Hanumantharaju2018
lath | 38.74902 | 43.75 | 3.11 | Hanumantharaju2018
lath | 46.16106 | 25.9765625 | 3.11 | Hanumantharaju2018
lath | 64.92572 | 1.3671875 | 3.11 | Hanumantharaju2018
lath | 99.73417 | 1.3671875 | 3.11 | Hanumantharaju2018
epsilon | 15.38702 | 116.6667 | 3.11 | Hanumantharaju2018
epsilon | 24.86317 | 56.96615 | 3.11 | Hanumantharaju2018
epsilon | 33.96403 | 39.6484375 | 3.11 | Hanumantharaju2018
epsilon | 76.55981 | 23.69792 | 3.11 | Hanumantharaju2018