## Sheet1
material_wt%	material_at%	heating_rate	austenitization_temperature	PAGS	martensite_start	type	parent	UCL	LCL	method	reference	figure_no	verified	comments	ignore
	Fe-9.88Mn				594.714072353305	alpha	gamma			dilatometry	Acet1995	4			FALSE
	Fe-7.86Mn				677.74157619373	alpha	gamma			dilatometry	Acet1995	4			FALSE
	Fe-				1183.09867735048	alpha	gamma			dilatometry	Acet1995	4			FALSE
	Fe-24.8Mn				288.19727956772	epsilon	gamma			dilatometry	Acet1995	4			FALSE
	Fe-14.85Mn				465.311493252731	epsilon	gamma			dilatometry	Acet1995	4			FALSE
Fe-0.19C					960.776240927552	lath	gamma				Ackert1970	14			TRUE
Fe-0.14C					966.604471158161	lath	gamma				Ackert1970	14			TRUE
Fe-0.10C					998.425109270366	lath	gamma				Ackert1970	14			TRUE
Fe-0.053C					1033.23146824237	lath	gamma				Ackert1970	14			TRUE
Fe-0.015C					1055.40585782727	lath	gamma				Ackert1970	14			TRUE
Fe-0.19C					826.719546363287	plate	gamma				Ackert1970	14			TRUE
Fe-0.14C					867.876618814934	plate	gamma				Ackert1970	14			TRUE
Fe-0.10C					915.996156490058	plate	gamma				Ackert1970	14			TRUE
Fe-0.053C					948.686804397929	plate	gamma				Ackert1970	14			TRUE
Fe-0.015C					1024.30772167706	plate	gamma				Ackert1970	14			TRUE
Fe-0.15C-7.3Mn		-250		6.93296602387512	499.231081081081		gamma	514.095945945946	484.095945945946	dilatometry	Arlazarov2020	1a			FALSE
Fe-0.15C-7.3Mn		-250		3.76492194674013	500.177027027027		gamma	514.906756756757	484.906756756757	dilatometry	Arlazarov2020	1a			FALSE
Fe-0.15C-7.3Mn		-250		4.77502295684114	501.393243243243		gamma	516.122972972973	485.987837837838	dilatometry	Arlazarov2020	1a			FALSE
Fe-0.15C-7.3Mn		-250		6.06060606060606	504.366216216216		gamma	519.095945945946	488.825675675676	dilatometry	Arlazarov2020	1a			FALSE
Fe-0.15C-7.3Mn		-250		5.69329660238751	505.447297297297		gamma	520.041891891892	490.177027027027	dilatometry	Arlazarov2020	1a			FALSE
Fe-0.15C-7.3Mn		-250		10.8815426997245	509.231081081081		gamma	523.825675675676	493.960810810811	dilatometry	Arlazarov2020	1a			FALSE
Fe-0.15C-7.3Mn		-250		9.27456382001837	510.447297297297		gamma	525.041891891892	494.906756756757	dilatometry	Arlazarov2020	1a			FALSE
Fe-0.15C-7.3Mn		-250		18.5032139577594	517.204054054054		gamma	536.258108108108	505.852702702703	dilatometry	Arlazarov2020	1a			FALSE
Fe-0.15C-7.3Mn		-250		13.2231404958678	518.15		gamma	533.15	502.744594594595	dilatometry	Arlazarov2020	1a			FALSE
Fe-0.15C-7.3Mn		-250		18.4573002754821	521.122972972973		gamma	532.068918918919	502.068918918919	dilatometry	Arlazarov2020	1a			FALSE
Fe-0.15C-7.3Mn		-250		31.7722681359045	525.312162162162		gamma	540.177027027027	510.177027027027	dilatometry	Arlazarov2020	1a			FALSE
Fe-0.15C-7.3Mn		-250		41.78145087236	525.447297297297		gamma	540.177027027027	510.041891891892	dilatometry	Arlazarov2020	1a			FALSE
Fe-0.15C-7.3Mn		-250		42.5160697887971	526.933783783784		gamma	542.339189189189	512.068918918919	dilatometry	Arlazarov2020	1a			FALSE
Fe-0.1C-7.3Mn		-250		3.9485766758494	532.744594594595		gamma	548.014864864865	517.744594594595	dilatometry	Arlazarov2020	1a			FALSE
Fe-0.1C-7.3Mn		-250		5.73921028466483	539.636486486486		gamma	554.906756756757	525.041891891892	dilatometry	Arlazarov2020	1a			FALSE
Fe-0.1C-7.3Mn		-250		7.85123966942149	543.555405405405		gamma	558.960810810811	529.095945945946	dilatometry	Arlazarov2020	1a			FALSE
Fe-0.1C-7.3Mn		-250		17.7685950413223	553.690540540541		gamma	569.095945945946	539.231081081081	dilatometry	Arlazarov2020	1a			FALSE
Fe-0.1C-7.3Mn		-250		29.2929292929293	560.582432432432		gamma	575.852702702703	545.987837837838	dilatometry	Arlazarov2020	1a			FALSE
Fe-0.05C-07.3Mn		-250		5.96877869605142	564.366216216216		gamma	578.960810810811	548.960810810811	dilatometry	Arlazarov2020	1a			FALSE
Fe-0.05C-07.3Mn		-250		4.54545454545455	566.528378378378		gamma	580.987837837838	551.258108108108	dilatometry	Arlazarov2020	1a			FALSE
Fe-0.05C-07.3Mn		-250		4.86685032139578	568.690540540541		gamma	583.014864864865	552.87972972973	dilatometry	Arlazarov2020	1a			FALSE
Fe-0.05C-07.3Mn		-250		8.21854912764004	569.366216216216		gamma	583.960810810811	554.095945945946	dilatometry	Arlazarov2020	1a			FALSE
Fe-0.05C-07.3Mn		-250		10.1010101010101	571.663513513513		gamma	586.258108108108	555.987837837838	dilatometry	Arlazarov2020	1a			FALSE
Fe-0.05C-07.3Mn		-250		11.9375573921028	573.285135135135		gamma	588.014864864865	558.014864864865	dilatometry	Arlazarov2020	1a			FALSE
Fe-0.05C-07.3Mn		-250		8.44811753902662	574.501351351351		gamma	589.095945945946	559.095945945946	dilatometry	Arlazarov2020	1a			FALSE
Fe-0.05C-07.3Mn		-250		12.6721763085399	577.474324324324		gamma	592.068918918919	562.204054054054	dilatometry	Arlazarov2020	1a			FALSE
Fe-0.05C-07.3Mn		-250		14.1414141414141	578.42027027027		gamma		563.15	dilatometry	Arlazarov2020	1a			FALSE
Fe-0.05C-07.3Mn		-250		15.7483930211203	580.582432432432		gamma	595.177027027027	565.041891891892	dilatometry	Arlazarov2020	1a			FALSE
Fe-0.05C-07.3Mn		-250		16.6207529843894	582.204054054054		gamma	597.339189189189	566.933783783784	dilatometry	Arlazarov2020	1a			FALSE
Fe-0.24C-2.4Mn-2.2Si		-250		6.85714285714286	585.372222222222		gamma	600.161494252874	570.276436781609	dilatometry	Arlazarov2020	2			FALSE
Fe-0.05C-07.3Mn		-250		37.8328741965106	587.474324324324		gamma	601.933783783784	572.068918918919	dilatometry	Arlazarov2020	1a			FALSE
Fe-0.05C-07.3Mn		-250		43.1129476584022	588.285135135135		gamma	603.15	572.87972972973	dilatometry	Arlazarov2020	1a			FALSE
Fe-0.24C-2.4Mn-2.2Si		-250		7.64285714285714	590.3530651341		gamma	605.218965517241	575.257279693487	dilatometry	Arlazarov2020	2			FALSE
Fe-0.24C-2.4Mn-2.2Si		-250		9.92857142857143	590.3530651341		gamma	605.218965517241	575.333908045977	dilatometry	Arlazarov2020	2			FALSE
Fe-0.25C-2.4Mn-0.75Si		-250		7.07142857142857	591.042720306513		gamma	606.215134099617	576.330076628353	dilatometry	Arlazarov2020	2			FALSE
Fe-0.25C-2.4Mn-1.5Si		-250		8.57142857142856	591.502490421456		gamma	606.368390804598	576.330076628353	dilatometry	Arlazarov2020	2			FALSE
Fe-0.24C-2.4Mn-2.2Si		-250		13.8571428571428	593.418199233717		gamma	608.284099616858	578.245785440613	dilatometry	Arlazarov2020	2			FALSE
Fe-0.25C-2.4Mn-0.75Si		-250		6.28571428571428	593.954597701149		gamma	609.280268199234	579.165325670498	dilatometry	Arlazarov2020	2			FALSE
Fe-0.25C-2.4Mn-0.005Si		-250		6.28571428571428	594.261111111111		gamma	609.280268199234	579.165325670498	dilatometry	Arlazarov2020	2			FALSE
Fe-0.25C-2.4Mn-1.5Si		-250		9.92857142857142	596.253448275862		gamma	611.119348659004	581.23429118774	dilatometry	Arlazarov2020	2			FALSE
Fe-0.24C-2.4Mn-2.2Si		-250		35.1428571428571	598.322413793104		gamma	613.188314176245	583.226628352491	dilatometry	Arlazarov2020	2			FALSE
Fe-0.25C-2.4Mn-0.005Si		-250		7.28571428571428	598.475670498084		gamma	613.111685823755	583.22662835249	dilatometry	Arlazarov2020	2			FALSE
Fe-0.25C-2.4Mn-0.75Si		-250		9.85714285714285	598.935440613027		gamma	614.184482758621	584.222796934866	dilatometry	Arlazarov2020	2			FALSE
Fe-0.1C-4.7Mn		-250		4.24632352941176	600.163541903248		gamma	614.835356575062	585.105626845333	dilatometry	Arlazarov2020	1b			FALSE
Fe-0.24C-2.4Mn-2.2Si		-250		37.9285714285714	600.391379310345		gamma	615.180651340996	585.218965517241	dilatometry	Arlazarov2020	2			FALSE
Fe-0.1C-4.7Mn		-250		4.6875	601.320423574835		gamma	616.185111003861	585.876053259141	dilatometry	Arlazarov2020	1b			FALSE
Fe-0.25C-2.4Mn-1.5Si		-250		29.7857142857143	601.38754789272		gamma	616.176819923372	586.215134099617	dilatometry	Arlazarov2020	2			FALSE
Fe-0.24C-2.4Mn-2.2Si		-250		56.7857142857143	601.38754789272		gamma	616.176819923372	586.215134099617	dilatometry	Arlazarov2020	2			FALSE
Fe-0.25C-2.4Mn-0.6Al		-250		8.54291417165669	601.780705394191		gamma	617.050414937759	587.008921161826	dilatometry	Arlazarov2020	3a			FALSE
Fe-0.25C-2.4Mn-0.75Si		-250		38.3571428571428	603.992911877395		gamma	619.241954022989	589.280268199234	dilatometry	Arlazarov2020	2			FALSE
Fe-0.25C-2.4Mn-1.5Si		-250		52.7142857142857	605.448850574713		gamma	620.161494252874	590.276436781609	dilatometry	Arlazarov2020	2			FALSE
Fe-0.25C-2.4Mn-0.6Al		-250		10.5389221556886	605.930082987552		gamma	621.116804979253	591.075311203319	dilatometry	Arlazarov2020	3a			FALSE
Fe-0.25C-2.4Mn-0.005Si		-250		10.0714285714286	606.445019157088		gamma	621.157662835249	591.272605363985	dilatometry	Arlazarov2020	2			FALSE
Fe-0.25C-2.4Mn-0.75Si		-250		51.8571428571428	607.058045977012		gamma	622.230459770115	592.26877394636	dilatometry	Arlazarov2020	2			FALSE
Fe-0.25C-2.4Mn-0.6Al		-250		13.1736526946108	608.834647302905		gamma	624.18734439834	594.228838174274	dilatometry	Arlazarov2020	3a			FALSE
Fe-0.19C-1.7Mn-1.5Si-0.9Cr		-250		4.40912694556261	610.258808290156		gamma	625.181088082902	595.170725388601	dilatometry	Arlazarov2020	3b			FALSE
Fe-0.1C-4.7Mn		-250		6.94852941176471	611.158708550988		gamma	626.023573415853	596.100616057234	dilatometry	Arlazarov2020	1b			FALSE
Fe-0.25C-2.4Mn-0.005Si		-250		17.2142857142857	611.349233716475		gamma	626.215134099617	596.100191570881	dilatometry	Arlazarov2020	2			FALSE
Fe-0.25C-2.4Mn-0.005Si		-250		33.9285714285714	611.425862068965		gamma	626.215134099617	596.176819923372	dilatometry	Arlazarov2020	2			FALSE
Fe-0.25C-2.4Mn-0.005Si		-250		38.5714285714285	612.345402298851		gamma	627.134674329502	597.172988505747	dilatometry	Arlazarov2020	2			FALSE
Fe-0.25C-2.4Mn-0.005Si		-250		56.4285714285714	613.418199233717		gamma	628.054214559387	598.245785440613	dilatometry	Arlazarov2020	2			FALSE
Fe-0.25C-2.4Mn-0.6Al		-250		25.6287425149701	613.813900414938		gamma	629.166597510373	598.959128630705	dilatometry	Arlazarov2020	3a			FALSE
Fe-0.1C-4.7Mn		-250		11.4705882352941	614.812112480127		gamma	629.870204973881	600.140297808312	dilatometry	Arlazarov2020	1b			FALSE
Fe-0.25C-2.4Mn-1.1Al		-250		10.8582834331337	615.307676348548		gamma	630.245435684647	600.037966804979	dilatometry	Arlazarov2020	3a			FALSE
Fe-0.25C-2.4Mn-0.6Al		-250		46.5469061876248	616.71846473029		gamma	632.071161825726	602.029668049793	dilatometry	Arlazarov2020	3a			FALSE
Fe-0.25C-2.4Mn-1.1Al		-250		12.2954091816367	617.216390041494		gamma	631.988174273859	602.029668049793	dilatometry	Arlazarov2020	3a			FALSE
Fe-0.21C-1.8Mn-1.6Si-0.6Cr		-250		5.07696320885484	617.222538860104		gamma	632.14481865285	602.217357512953	dilatometry	Arlazarov2020	3b			FALSE
Fe-0.25C-2.4Mn-1.4Al		-250		14.2914171656687	618.2122406639		gamma	633.067012448133	603.108506224066	dilatometry	Arlazarov2020	3a			FALSE
Fe-0.1C-4.7Mn		-250		11.6911764705882	619.251557176925		gamma	634.309294799001	604.193464683171	dilatometry	Arlazarov2020	1b			FALSE
Fe-0.25C-2.4Mn-1.6Al		-250		17.0858283433134	620.203941908714		gamma	635.058713692946	605.017219917012	dilatometry	Arlazarov2020	3a			FALSE
Fe-0.19C-1.7Mn-1.5Si-0.9Cr		-250		6.4964784229882	621.284715025907		gamma	636.289896373057	606.196632124352	dilatometry	Arlazarov2020	3b			FALSE
Fe-0.25C-2.4Mn-1.1Al		-250		26.4271457085828	622.195643153527		gamma	637.050414937759	607.008921161826	dilatometry	Arlazarov2020	3a			FALSE
Fe-0.21C-1.8Mn-1.6Si-0.6Cr		-250		6.61440649791059	622.362435233161		gamma	637.118911917098	607.274352331606	dilatometry	Arlazarov2020	3b			FALSE
Fe-0.25C-2.4Mn-1.1Al		-250		65.8682634730539	624.270331950208		gamma	639.12510373444	609.166597510373	dilatometry	Arlazarov2020	3a			FALSE
Fe-0.21C-1.8Mn-1.6Si-0.3Cr		-250		5.78395879473579	624.849481865285		gamma	640.103367875648	610.093005181347	dilatometry	Arlazarov2020	3b			FALSE
Fe-0.1C-4.7Mn		-250		16.9301470588235	625.219256756757		gamma	640.276994378833	610.354214456053	dilatometry	Arlazarov2020	1b			FALSE
Fe-0.21C-1.8Mn-1.6Si-0.6Cr		-250		10.0878015845818	625.263989637306		gamma	640.186269430052	610.175906735751	dilatometry	Arlazarov2020	3b			FALSE
Fe-0.25C-2.4Mn-1.4Al		-250		16.6067864271457	625.266182572614		gamma	640.203941908714	610.079460580913	dilatometry	Arlazarov2020	3a			FALSE
Fe-0.25C-2.4Mn-1.4Al		-250		30.9780439121757	625.266182572614		gamma	640.120954356847	609.996473029046	dilatometry	Arlazarov2020	3a			FALSE
Fe-0.19C-1.7Mn-1.5Si-0.9Cr		-250		10.6795697384775	626.34170984456		gamma	641.181088082902	611.170725388601	dilatometry	Arlazarov2020	3b			FALSE
Fe-0.21C-1.8Mn-1.6Si-0.3Cr		-250		7.24394273409409	626.922020725389		gamma	642.175906735751	612.165544041451	dilatometry	Arlazarov2020	3b			FALSE
Fe-0.25C-2.4Mn-1.6Al		-250		25.1497005988024	627.257883817428		gamma	642.195643153527	612.071161825726	dilatometry	Arlazarov2020	3a			FALSE
Fe-0.25C-2.4Mn-1.4Al		-250		38.4830339321358	627.340871369295		gamma	642.195643153527	612.154149377593	dilatometry	Arlazarov2020	3a			FALSE
Fe-0.25C-2.4Mn-1.4Al		-250		51.2574850299401	627.340871369295		gamma	642.278630705394	612.154149377593	dilatometry	Arlazarov2020	3a			FALSE
Fe-0.21C-1.8Mn-1.6Si-0.3Cr		-250		11.4685257456179	627.916839378238		gamma	643.170725388601	613.160362694301	dilatometry	Arlazarov2020	3b			FALSE
Fe-0.21C-1.8Mn-1.6Si		-250		6.96684040120915	628.331347150259		gamma	643.253626943005	613.243264248705	dilatometry	Arlazarov2020	3b			FALSE
Fe-0.21C-1.8Mn-1.6Si-0.3Cr		-250		8.70396759228475	628.911658031088		gamma	644.082642487047	614.238082901554	dilatometry	Arlazarov2020	3b			FALSE
Fe-0.25C-2.4Mn-1.6Al		-250		36.4870259481038	629.249585062241		gamma	644.270331950208	614.145850622407	dilatometry	Arlazarov2020	3a			FALSE
Fe-0.25C-2.4Mn-1.6Al		-250		41.6766467065868	630.245435684647		gamma	645.183195020747	615.141701244813	dilatometry	Arlazarov2020	3a			FALSE
Fe-0.25C-2.4Mn-1.6Al		-250		52.1357285429142	631.158298755187		gamma	646.262033195021	616.054564315353	dilatometry	Arlazarov2020	3a			FALSE
Fe-0.21C-1.8Mn-1.6Si-0.3Cr		-250		23.1546578418385	631.813212435233		gamma	647.15	617.056735751295	dilatometry	Arlazarov2020	3b			FALSE
Fe-0.21C-1.8Mn-1.6Si-0.6Cr		-250		24.1806157261303	633.222538860104		gamma	648.14481865285	618.051554404145	dilatometry	Arlazarov2020	3b			FALSE
Fe-0.21C-1.8Mn-1.6Si		-250		8.78073132183173	633.388341968912		gamma	648.14481865285	618.134455958549	dilatometry	Arlazarov2020	3b			FALSE
Fe-0.19C-1.7Mn-1.5Si-0.9Cr		-250		22.9165102373804	634.300259067358		gamma	649.1396373057	619.129274611399	dilatometry	Arlazarov2020	3b			FALSE
Fe-0.1C-4.7Mn		-250		31.8198529411765	635.209959118783		gamma	649.881596354758	619.958816431978	dilatometry	Arlazarov2020	1b			FALSE
Fe-0.21C-1.8Mn-1.6Si		-250		12.925809042039	635.460880829016		gamma	650.134455958549	620.124093264249	dilatometry	Arlazarov2020	3b			FALSE
Fe-0.1C-4.7Mn		-250		45.8823529411765	640.184017999092		gamma	655.241933057007	625.319153134227	dilatometry	Arlazarov2020	1b			FALSE
Fe-0.21C-1.8Mn-1.6Si		-250		28.4792618242638	644.165544041451		gamma	659.170725388601	629.243264248705	dilatometry	Arlazarov2020	3b			FALSE
Fe-17.32Mn-0.28C					302.382982909497	epsilon	gamma			dilatometry	Baik1997	1			FALSE
Fe-17.86Mn-0.2C					330.434835196387	epsilon	gamma			dilatometry	Baik1997	1			FALSE
Fe-17.84Mn-0.1C					373.757531828534	epsilon	gamma			dilatometry	Baik1997	1			FALSE
Fe-17.88Mn-0.2C-0.43Ti					375.201835853132	epsilon	gamma			dilatometry	Baik1997	4			FALSE
Fe-17.81Mn-0.21C-0.82Ti					419.478293736501	epsilon	gamma			dilatometry	Baik1997	4			FALSE
Fe-17.68Mn-0.02C					427.050993846375	epsilon	gamma			dilatometry	Baik1997	1			FALSE
Fe-17.56Mn-0.21C-1.31Ti					427.847624190065	epsilon	gamma			dilatometry	Baik1997	4			FALSE
	Fe-16.6Ni				550.852216409809	lath	gamma			metallography	Banerjee1968	1	TRUE	cooling rate described as “slow” in paper	FALSE
	Fe-17.0Ni				572.477811541059	lath	gamma			metallography	Banerjee1968	1	TRUE	cooling rate described as “slow” in paper	FALSE
	Fe-14.9Ni				592.534909950338	lath	gamma			metallography	Banerjee1968	1	TRUE	cooling rate described as “slow” in paper	FALSE
	Fe-27.2Ni				335.639080356609	plate	gamma			metallography	Banerjee1968	1	TRUE	cooling rate described as “slow” in paper	FALSE
	Fe-25.5Ni				343.186669487396	plate	gamma			metallography	Banerjee1968	1	TRUE	cooling rate described as “slow” in paper	FALSE
	Fe-20.6Ni				487.043889273534	plate	gamma			metallography	Banerjee1968	1	TRUE	cooling rate described as “slow” in paper	FALSE
	Fe-18.9Ni				505.733361113248	plate	gamma			metallography	Banerjee1968	1	TRUE	cooling rate described as “slow” in paper	FALSE
	Fe-0.02671C		1273		825.026015351335	lath	gamma				Bibby1964	6			TRUE
	Fe-0.00417C		1273		959.820131018088	lath	gamma				Bibby1964	6			TRUE
Fe-		-1006.16842331186	1273		1002.96001298283	lath	gamma				Bibby1964	5			TRUE
Fe-		-29844.1215614511	1273		1007.40240001174	lath	gamma				Bibby1964	5			TRUE
Fe-		-25046.4834078699	1273		1008.63543356787	lath	gamma				Bibby1964	5			TRUE
Fe-		-20112.1351052482	1273		1009.50393934649	lath	gamma				Bibby1964	5			TRUE
Fe-		-15085.7496550442	1273		1011.11128666073	lath	gamma				Bibby1964	5			TRUE
Fe-		-10059.7005979234	1273		1012.35043645473	lath	gamma				Bibby1964	5			TRUE
Fe-		-5033.65154080265	1273		1013.58958624874	lath	gamma				Bibby1964	5			TRUE
	Fe-0.00167C		1273		1021.8614857061	lath	gamma				Bibby1964	6			TRUE
Fe-		-504.579762353154	1273		1038.74128698371	lath	gamma				Bibby1964	5			TRUE
Fe-		-1596.99252351082	1273		1075.16909244816	lath	gamma				Bibby1964	5			TRUE
Fe-		-309.426966835913	1273		1076.53500514474	lath	gamma				Bibby1964	5			TRUE
Fe-		-915.392858191356	1273		1121.21090794328	lath	gamma				Bibby1964	5			TRUE
Fe-		-102.407610422458	1273		1123.05520638915	lath	gamma				Bibby1964	5			TRUE
Fe-		-23.6605273512708	1273		1145.14580004335	lath	gamma				Bibby1964	5			TRUE
Fe-		-475.996212825509	1273		1152.15050887099	lath	gamma				Bibby1964	5			TRUE
Fe-		-83.9637135839212	1273		1181.24789894996	lath	gamma				Bibby1964	5			TRUE
Fe-		-54957.2780784248	1273		969.911085069529	plate	gamma				Bibby1964	5			TRUE
Fe-		-40019.541380019	1273		969.942889506493	plate	gamma				Bibby1964	5			TRUE
Fe-		-47556.4284106589	1273		970.477448696997	plate	gamma				Bibby1964	5			TRUE
Fe-25.84Mn					324.089614561449	epsilon	gamma				Bogachev1969	2		data from Lee2000	FALSE
Fe-20.68Mn					375.942757611065	epsilon	gamma				Bogachev1969	2		data from Lee2000	FALSE
Fe-15.99Mn					412.596838012008	epsilon	gamma				Bogachev1969	2		data from Lee2000	FALSE
Fe-13.03Mn					430.098649936239	epsilon	gamma				Bogachev1969	2		data from Lee2000	FALSE
Fe-10.17Mn					444.400466054435	epsilon	gamma				Bogachev1969	2		data from Lee2000	TRUE
Fe-10.4Cr-16.2Ni					143.15	plate	gamma			metallography	Breedis1964	1		From Table 1	FALSE
Fe-11.5Cr-15.1Ni					173.15	plate	gamma			metallography	Breedis1964	1		From Table 1	FALSE
Fe-33.1Ni					173.15	plate	gamma			metallography	Breedis1964	1		From Table 1	FALSE
Fe-13.0Cr-14.2Ni					183.15	plate	gamma			metallography	Breedis1964	1		From Table 1	FALSE
Fe-10.4Cr-16.2Ni					208.15	plate	gamma			metallography	Breedis1964	1		From Table 1	FALSE
Fe-16.0Cr-12.1Ni					214.15	plate	gamma			metallography	Breedis1964	1		From Table 1	FALSE
Fe-17.3Cr-11.0Ni					223.15	plate	gamma			metallography	Breedis1964	1		From Table 1	FALSE
Fe-19.3Cr-11.2Ni					225.15	plate	gamma			metallography	Breedis1964	1		From Table 1	FALSE
Fe-7.5Cr-19.3Ni					238.15	plate	gamma			metallography	Breedis1964	1		From Table 1	FALSE
Fe-4.8Cr-23.3Ni					258.15	plate	gamma			metallography	Breedis1964	1		From Table 1	FALSE
Fe-27Ni-0.025C			974.642749614762	1.48415012086754	248.008037473509	plate	gamma			dilatometry	Brofman1983	1,3		type inferred	FALSE
Fe-27Ni-0.025C			1074.84741989016	6.23664945030137	280.100877744013	plate	gamma			dilatometry	Brofman1983	1,3		type inferred	FALSE
Fe-27Ni-0.025C			874.564516575132	1.77467603761019	280.118622047945	plate	gamma			dilatometry	Brofman1983	1,3		type inferred	FALSE
Fe-27Ni-0.025C			1276.8498696116	14.8466339349425	280.118622047945	plate	gamma			dilatometry	Brofman1983	1,3		type inferred	FALSE
Fe-27Ni-0.025C			1174.90352641353	20.7334656194519	287.138631341039	plate	gamma			dilatometry	Brofman1983	1,3		type inferred	FALSE
Fe-27Ni-0.025C			1275.88499545616	34.8046432655239	292.714357910382	plate	gamma			dilatometry	Brofman1983	1,3		type inferred	FALSE
Fe-27Ni-0.025C			974.731255679798	9.76391175126672	308.079629911457	plate	gamma			dilatometry	Brofman1983	1,3		type inferred	FALSE
Fe-27Ni-0.025C			1074.40251886681	21.0866499364687	329.363857718529	plate	gamma			dilatometry	Brofman1983	1,3		type inferred	FALSE
Fe-27Ni-0.025C			1175.9869354775	39.2075539489184	336.372080649157	plate	gamma			dilatometry	Brofman1983	1,3		type inferred	FALSE
Fe-27Ni-0.025C			1276.8498696116	104.213732099576	338.105323534031	plate	gamma			dilatometry	Brofman1983	1,3		type inferred	FALSE
Fe-0.2C-3.5Mn-1.5Si-0.5Mo		-50	1173.15	6	596.15	lath	gamma	600.15	592.15	dilatometry	CeladaCasero2019				FALSE
Fe-0.2C-3.5Mn-1.5Si-0.5Mo		-50	1273.15	14	608.15	lath	gamma	612.15	604.15	dilatometry	CeladaCasero2019				FALSE
Fe-0.2C-3.5Mn-1.5Si-0.5Mo		-50	1373.15	25	614.15	lath	gamma	617.15	611.15	dilatometry	CeladaCasero2019				FALSE
Fe-0.2C-3.5Mn-1.5Si-0.5Mo		-50	1473.15	67	622.15	lath	gamma	627.15	617.15	dilatometry	CeladaCasero2019				FALSE
Fe-0.2C-3.5Mn-1.5Si-0.5Mo		-50	1173.15	185	628.15	lath	gamma	633.15	623.15	dilatometry	CeladaCasero2019				FALSE
Fe-0.44C-2.13Si-2.14Mn-0.5Cr					518.15		gamma			dilatometry	Chang1999	2		Table 2	FALSE
Fe-0.46C-2.1Si-2.15Mn					533.15		gamma			dilatometry	Chang1999	2		Table 2	FALSE
Fe-0.27C-2.01Si-2.16Mn-2.07Ni					563.15		gamma			dilatometry	Chang1999	2		Table 2	FALSE
Fe-0.27C-1.98Si-2.18Mn-1.9Cr					573.15		gamma			dilatometry	Chang1999	2		Table 2	FALSE
Fe-0.26C-1.85Si-2.1Mn					588.15		gamma			dilatometry	Chang1999	2		Table 2	FALSE
Fe-0.26C-1.93Si-2.04Mn-1.02Cr					593.15		gamma			dilatometry	Chang1999	2		Table 2	FALSE
Fe-0.1C-1.77Si-2.12Mn-2Ni					623.15		gamma			dilatometry	Chang1999	2		Table 2	FALSE
Fe-0.095C-1.63Si-1.99Mn-1.97Cr					643.15		gamma			dilatometry	Chang1999	2		Table 2	FALSE
Fe-0.36C-14.7Ni-0.015Mn			1423.15		403.15		gamma			metallography	Chiswik1944	1		chemistry from Table 1, Ms from Table 2	FALSE
Fe-0.42C-13.58Ni-0.07Mn			1423.15		408.15		gamma			metallography	Chiswik1944	1		chemistry from Table 1, Ms from Table 2	FALSE
Fe-0.43C-10.11Ni			1423.15		468.15		gamma			metallography	Chiswik1944	1		chemistry from Table 1, Ms from Table 2	FALSE
Fe-1.01C-2.09Mo-0.09Mn			1423.15		473.15		gamma			metallography	Chiswik1944	2		chemistry from Table 3, Ms from Table 4	FALSE
Fe-1.12C-3.39Co-0.1Mn			1423.15		478.15		gamma			metallography	Chiswik1944	3		chemistry from Table 5, Ms from Table 6	FALSE
Fe-1.11C-4.51Co			1423.15		498.15		gamma			metallography	Chiswik1944	3		chemistry from Table 5, Ms from Table 6	FALSE
Fe-0.51C-6.62Ni-0.05Mn			1423.15		508.15		gamma			metallography	Chiswik1944	1		chemistry from Table 1, Ms from Table 2	FALSE
Fe-0.86C-2.08Mo-0.05Mn			1423.15		508.15		gamma			metallography	Chiswik1944	2		chemistry from Table 3, Ms from Table 4	FALSE
Fe-1.12C-5.13Co			1423.15		513.15		gamma			metallography	Chiswik1944	3		chemistry from Table 5, Ms from Table 6	FALSE
Fe-0.83C-2.53Si-0.1Mn			1423.15		513.15		gamma			metallography	Chiswik1944	8		Table 8	FALSE
Fe-0.84C-3.65Si-0.07Mn			1423.15		513.15		gamma			metallography	Chiswik1944	8		Table 8	FALSE
Fe-0.81C-2.23Mo			1423.15		523.15		gamma			metallography	Chiswik1944	2		chemistry from Table 3, Ms from Table 4	FALSE
Fe-0.74C-0.97Mo			1423.15		538.15		gamma			metallography	Chiswik1944	2		chemistry from Table 3, Ms from Table 4	FALSE
Fe-0.47C-3.41Ni-0.6Mn			1423.15		543.15		gamma			metallography	Chiswik1944	1		chemistry from Table 1, Ms from Table 2	FALSE
Fe-0.72C-1.62Si-0.08Mn			1423.15		548.15		gamma			metallography	Chiswik1944	8		Table 8	FALSE
Fe-1.06C-7.57Co-0.09Mn			1423.15		568.15		gamma			metallography	Chiswik1944	3		chemistry from Table 5, Ms from Table 6	FALSE
Fe-0.48C-1.45Mo-0.08Mn			1423.15		653.15		gamma			metallography	Chiswik1944	2		chemistry from Table 3, Ms from Table 4	FALSE
Fe-0.095C-0.16Si-1.02Mn-0.007S-0.012P-3.01Ni-9.17Cr-0.96Mo-0.19V-0.045Nb-0.0489N-0.0610O		-50	1373.15		511.15		gamma			dilatometry	Cool1996	3		Ms is average of 3 measurements	FALSE
Fe-0.094C-0.2Si-1.03Mn-0.008S-0.015P-9.26Cr-0.84Mo-0.19V-2.99W-0.058Nb-0.0537N-0.064O		-50	1373.15		557.816666666667		gamma			dilatometry	Cool1996	3		Ms is average of 3 measurements	FALSE
Fe-0.29C-0.22Si-0.85Mn-0.009S-0.011P-0.97Cr-0.65Mo-0.73Ni-0.021Co-0.16Cu-0.012N-0.017Nb-0.26V-0.011W		-50	1373.15		561.816666666667		gamma			dilatometry	Cool1996	3		Ms is average of 3 measurements	FALSE
Fe-0.096C-0.16Si-1.01Mn-0.007S-0.013P-9.16Cr-0.99Mo-0.19V-0.95Co-0.045Nb-0.0552N-0.0672O		-50	1373.15		564.483333333333		gamma			dilatometry	Cool1996	3		Ms is average of 3 measurements	FALSE
Fe-0.101C-0.17Si-1.02Mn-0.008S-0.012P-1.92Ni-9.23Cr-1Mo-0.19V-0.047Nb-0.0494N-0.0664O		-50	1373.15		579.483333333333		gamma			dilatometry	Cool1996	3		Ms is average of 3 measurements	FALSE
Fe-0.093C-0.16Si-1.03Mn-0.008S-0.012P-0.98Ni-9.08Cr-0.98Mo-0.19V-0.043Nb-0.0515N-0.0651O		-50	1373.15		579.816666666667		gamma			dilatometry	Cool1996	3		Ms is average of 3 measurements	FALSE
Fe-0.13C-0.019Si-0.55Mn-0.006S-0.013P-0.62Ni-10.2Cr-1.51Mo-0.21V-0.01Co-0.06N		-50	1373.15		583.15		gamma			dilatometry	Cool1996	3		Ms is average of 3 measurements	FALSE
Fe-0.097C-0.18Si-1Mn-0.007S-0.015P-0.93Ni-9.1Cr-0.96Mo-0.19V-0.98W-0.046Nb-0.0529N-0.0667O		-50	1373.15		587.816666666667		gamma			dilatometry	Cool1996	3		Ms is average of 3 measurements	FALSE
Fe-0.20C-0.084Si-0.64Mn-0.003S-0.009P-2.12Cr-0.83Mo-0.76Ni-0.013Co-0.045Cu-0.006N-0.020Nb-0.32V-0.63W		-50	1373.15		592.483333333333		gamma			dilatometry	Cool1996	3		Ms is average of 3 measurements	FALSE
Fe-0.091C-0.16Si-1Mn-0.008S-0.015P-9.3Cr-0.98Mo-0.19V-2.8Co-0.041Nb-0.052N-0.0666O		-50	1373.15		596.15		gamma			dilatometry	Cool1996	3		Ms is average of 3 measurements	FALSE
Fe-0.29C-0.22Si-0.85Mn-0.009S-0.011P-0.97Cr-0.65Mo-0.73Ni-0.021Co-0.16Cu-0.012N-0.017Nb-0.26V-0.011W		-50	1373.15		597.15		gamma			dilatometry	Cool1996	3		Ms is average of 3 measurements	FALSE
Fe-0.091C-0.18Si-0.99Mn-0.008S-0.015P-8.94Cr-0.97Mo-0.18V-0.92Co-0.98W-0.044Nb-0.0509N-0.0695O		-50	1373.15		599.816666666667		gamma			dilatometry	Cool1996	3		Ms is average of 3 measurements	FALSE
Fe-0.09C-0.17Si-0.97Mn-0.008S-0.015P-9.2Cr-0.96Mo-0.18V-1.87Co-0.97W-0.045Nb-0.0523N-0.0662O		-50	1373.15		599.816666666667		gamma			dilatometry	Cool1996	3		Ms is average of 3 measurements	FALSE
Fe-0.099C-0.17Si-1.01Mn-0.007S-0.012P-0.08Ni-9.3Cr-1Mo-0.2V-0.046Nb-0.0539N-0.0634O		-50	1373.15		600.15		gamma			dilatometry	Cool1996	3		Ms is average of 3 measurements	FALSE
Fe-0.094C-0.18Si-1Mn-0.008S-0.017P-9.31Cr-0.98Mo-0.19V-1.89Co-0.043Nb-0.0517N-0.0687O		-50	1373.15		607.15		gamma			dilatometry	Cool1996	3		Ms is average of 3 measurements	FALSE
Fe-0.096C-0.2Si-0.99Mn-0.007S-0.015P-9.25Cr-0.91Mo-0.19V-1.92W-0.053Nb-0.0526N-0.0669O		-50	1373.15		609.15		gamma			dilatometry	Cool1996	3		Ms is average of 3 measurements	FALSE
Fe-0.093C-0.41Si-0.49Mn-0.003S-0.015P-0.23Ni-9.08Cr-0.92Mo-0.25V-0.012Co-0.035N		-50	1373.15		616.816666666667		gamma			dilatometry	Cool1996	3		Ms is average of 3 measurements	FALSE
Fe-0.095C-0.18Si-1.04Mn-0.008S-0.015P-9.35Cr-1Mo-0.19V-1.03W-0.051Nb-0.0544N-0.0656O		-50	1373.15		619.15		gamma			dilatometry	Cool1996	3		Ms is average of 3 measurements	FALSE
Fe-0.11C-0.26Si-0.44Mn-0.002S-0.018P-0.043Ni-2.01Cr-0.94Mo-0.008V-0.008Co-0.009W-0.022Nb		-50	1373.15		667.15		gamma			dilatometry	Cool1996	3		Ms is average of 3 measurements	FALSE
Fe-0.14C-0.02Si-0.52Mn-0.009S-0.011P-0.084Ni-0.3Cr-0.56Mo-0.23V-0.021Co-0.007W-0.01Nb-0.011N		-50	1373.15		743.816666666667		gamma			dilatometry	Cool1996	3		Ms is average of 3 measurements	TRUE
Fe-29.38Mn					255	epsilon	gamma			resistivity	Cotes1995	2			FALSE
Fe-27.34Mn					257.510610529345	epsilon	gamma			dilatometry	Cotes1995	2			FALSE
Fe-26.54Mn					268.860023224984	epsilon	gamma			dilatometry	Cotes1995	2			FALSE
Fe-27.31Mn					270	epsilon	gamma			dilatometry	Cotes1995	2			FALSE
Fe-29.31Mn					281.25	epsilon	gamma			dilatometry	Cotes1995	2			FALSE
Fe-26.5Mn					293.75	epsilon	gamma			dilatometry	Cotes1995	2			FALSE
Fe-25.18Mn					301.613417052893	epsilon	gamma			resistivity	Cotes1995	2			FALSE
Fe-27.3Mn					303.75	epsilon	gamma			resistivity	Cotes1995	2			FALSE
Fe-27.76Mn					307.5	epsilon	gamma			resistivity	Cotes1995	2			FALSE
Fe-25.18Mn					315.449752849171	epsilon	gamma			dilatometry	Cotes1995	2			FALSE
Fe-25.12Mn					330	epsilon	gamma			resistivity	Cotes1995	2			FALSE
Fe-25.12Mn					335	epsilon	gamma			dilatometry	Cotes1995	2			FALSE
Fe-24.8Mn					363.262390940201	epsilon	gamma			dilatometry	Cotes1995	2			FALSE
Fe-24.76Mn					371.25	epsilon	gamma			dilatometry	Cotes1995	2			FALSE
Fe-24.8Mn					374.583029318974	epsilon	gamma			resistivity	Cotes1995	2			FALSE
Fe-21.95Mn					376.25	epsilon	gamma			dilatometry	Cotes1995	2			FALSE
Fe-24.76Mn					381.25	epsilon	gamma			resistivity	Cotes1995	2			FALSE
Fe-19.49Mn					394.899752335344	epsilon	gamma			resistivity	Cotes1995	2			FALSE
Fe-21.95Mn					396.25	epsilon	gamma			resistivity	Cotes1995	2			FALSE
Fe-19.36Mn					402.5	epsilon	gamma			resistivity	Cotes1995	2			FALSE
Fe-22.06Mn					403.612204420968	epsilon	gamma			resistivity	Cotes1995	2			FALSE
Fe-13.89Mn					416.484600602205	epsilon	gamma			dilatometry	Cotes1995	2			FALSE
Fe-19.36Mn					418.75	epsilon	gamma			dilatometry	Cotes1995	2			FALSE
Fe-13.74Mn					422.5	epsilon	gamma			dilatometry	Cotes1995	2			FALSE
Fe-16.07Mn					425.211439846263	epsilon	gamma			resistivity	Cotes1995	2			FALSE
Fe-15.97Mn					432.5	epsilon	gamma			resistivity	Cotes1995	2			FALSE
Fe-15.27Mn					440.33439866816	epsilon	gamma			dilatometry	Cotes1995	2			FALSE
Fe-15.91Mn					445	epsilon	gamma			dilatometry	Cotes1995	2			FALSE
Fe-0.35C-18.05Mn-0.19Cr-0.18Al					263	epsilon	gamma				Dai1995			From Dai2004	FALSE
Fe-0.11C-16.81Mn-0.18Cr-1.45Al					287	epsilon	gamma				Dai1995			From Dai2004	FALSE
Fe-0.10C-4.0Ni-17.0Cr-3.1Mo					263		gamma				Dai1995			From Dai2004	FALSE
Fe-0.10C-4.0Ni-17.0Cr-2.0Mo					303		gamma				Dai1995			From Dai2004	FALSE
Fe-34Ni			1373.15		79	plate	gamma			resistivity	Datta1982	1		From Table 1	FALSE
Fe-33.7Ni			1373.15		89	plate	gamma			resistivity	Datta1982	1		From Table 1	FALSE
Fe-33.7Ni			1373.15		108	plate	gamma			resistivity	Datta1982	1		From Table 1	FALSE
Fe-33.7Ni			1373.15		111	plate	gamma			resistivity	Datta1982	1		From Table 1	FALSE
Fe-32.4Ni			1373.15		132.5	plate	gamma			resistivity	Datta1982	1		From Table 1	FALSE
Fe-32.5Ni			1373.15		136	plate	gamma			resistivity	Datta1982	1		From Table 1	FALSE
Fe-32.4Ni			1373.15		137.7	plate	gamma			resistivity	Datta1982	1		From Table 1	FALSE
Fe-32.5Ni			1373.15		138.3	plate	gamma			resistivity	Datta1982	1		From Table 1	FALSE
Fe-32.5Ni			1373.15		140.7	plate	gamma			resistivity	Datta1982	1		From Table 1	FALSE
Fe-32.5Ni			1373.15		140.7	plate	gamma			resistivity	Datta1982	1		From Table 1	FALSE
Fe-32.1Ni			1373.15		150.4	plate	gamma			resistivity	Datta1982	1		From Table 1	FALSE
Fe-31.8Ni			1373.15		161.7	plate	gamma			resistivity	Datta1982	1		From Table 1	FALSE
Fe-32.1Ni			1373.15		161.7	plate	gamma			resistivity	Datta1982	1		From Table 1	FALSE
Fe-32.1Ni			1373.15		163	plate	gamma			resistivity	Datta1982	1		From Table 1	FALSE
Fe-31.8Ni			1373.15		170	plate	gamma			resistivity	Datta1982	1		From Table 1	FALSE
Fe-31.8Ni			1373.15		171.4	plate	gamma			resistivity	Datta1982	1		From Table 1	FALSE
Fe-31.8Ni			1373.15		172.7	plate	gamma			resistivity	Datta1982	1		From Table 1	FALSE
Fe-30.7Ni			1373.15		208.1	plate	gamma			resistivity	Datta1982	1		From Table 1	FALSE
Fe-30.8Ni			1373.15		209.5	plate	gamma			resistivity	Datta1982	1		From Table 1	FALSE
Fe-30.7Ni			1373.15		214.5	plate	gamma			resistivity	Datta1982	1		From Table 1	FALSE
Fe-30.7Ni			1373.15		224.7	plate	gamma			resistivity	Datta1982	1		From Table 1	FALSE
Fe-30.1Ni			1373.15		238.5	plate	gamma			resistivity	Datta1982	1		From Table 1	FALSE
Fe-30.1Ni			1373.15		238.5	plate	gamma			resistivity	Datta1982	1		From Table 1	FALSE
Fe-29.9Ni			1373.15		243	plate	gamma			resistivity	Datta1982	1		From Table 1	FALSE
Fe-29.9Ni			1373.15		244.5	plate	gamma			resistivity	Datta1982	1		From Table 1	FALSE
Fe-29.9Ni			1373.15		244.8	plate	gamma			resistivity	Datta1982	1		From Table 1	FALSE
Fe-29.9Ni			1373.15		245	plate	gamma			resistivity	Datta1982	1		From Table 1	FALSE
Fe-30.1Ni			1373.15		245.4	plate	gamma			resistivity	Datta1982	1		From Table 1	FALSE
Fe-29.9Ni			1373.15		247.8	plate	gamma			resistivity	Datta1982	1		From Table 1	FALSE
Fe-30Co-20Ni					576.15	lath	gamma			dilatometry	Davies1970	1	TRUE		FALSE
Fe-29.55Ni					253.15	mixed	gamma			dilatometry	Davies1970	1	TRUE		FALSE
Fe-10Co-27.5Ni					379.15	mixed	gamma			dilatometry	Davies1970	1	TRUE		FALSE
Fe-30Co-21Ni					483.15	mixed	gamma			dilatometry	Davies1970	1	TRUE		FALSE
Fe-30Ni					223.15	plate	gamma			dilatometry	Davies1970	1	TRUE		FALSE
Fe-29.2Ni					270.15	plate	gamma			dilatometry	Davies1970	1	TRUE		FALSE
Fe-10Co-30Ni					282.15	plate	gamma			dilatometry	Davies1970	1	TRUE		FALSE
Fe-10Co-29Ni					346.15	plate	gamma			dilatometry	Davies1970	1	TRUE		FALSE
Fe-30Co-23Ni					363.15	plate	gamma			dilatometry	Davies1970	1	TRUE		FALSE
Fe-10Co-28Ni					371.15	plate	gamma			dilatometry	Davies1970	1	TRUE		FALSE
Fe-10Co-27Ni					393.15	plate	gamma			dilatometry	Davies1970	1	TRUE		FALSE
Fe-10Co-26Ni					413.15	plate	gamma			dilatometry	Davies1970	1	TRUE		FALSE
Fe-30Co-22Ni					423.15	plate	gamma			dilatometry	Davies1970	1	TRUE		FALSE
Fe-5.41Mn					732.210402684567	alpha	gamma				Esser1925	1		data from Troiano1943 Figure 1, type inferred	FALSE
Fe-4.9Mn					763.082885906043	alpha	gamma				Esser1925	1		data from Troiano1943 Figure 1, type inferred	FALSE
Fe-1.72Mn					953.68691275168	alpha	gamma				Esser1925	1		data from Troiano1943 Figure 1, type inferred	FALSE
Fe-1.03Mn					981.874832214767	alpha	gamma				Esser1925	1		data from Troiano1943 Figure 1, type inferred	FALSE
Fe-0.68Mn					988.58624161074	alpha	gamma				Esser1925	1		data from Troiano1943 Figure 1, type inferred	FALSE
Fe-1.82Mn					1016.77416107383	alpha	gamma				Esser1925	1		data from Troiano1943 Figure 1, type inferred	FALSE
Fe-1.73Mn					1067.78087248322	alpha	gamma				Esser1925	1		data from Troiano1943 Figure 1, type inferred	FALSE
Fe-1.00Mn					1083.88825503356	alpha	gamma				Esser1925	1		data from Troiano1943 Figure 1, type inferred	FALSE
Fe-1.07Mn					1105.36476510067	alpha	gamma				Esser1925	1		data from Troiano1943 Figure 1, type inferred	FALSE
Fe-0.66Mn					1134.89496644295	alpha	gamma				Esser1925	1		data from Troiano1943 Figure 1, type inferred	FALSE
Fe-12.95Mn					427.512416107387	epsilon	gamma				Esser1925	1		data from Troiano1943 Figure 1, type inferred	FALSE
Fe-9.41Mn					506.70704697987	plate	gamma				Esser1925	1		data from Troiano1943 Figure 1, type inferred	FALSE
Fe-0.003C		-1000			923.989668294497	alpha	gamma			calorimetry	Esser1933	10	TRUE	type inferred	FALSE
Fe-0.1C		-1000			742.993887666417	lath	gamma			calorimetry	Esser1933	10	TRUE	type inferred, too much error from other Fe-C data	TRUE
Fe-1.8C		-1000	1400		347.993931941044	plate	gamma			calorimetry	Esser1933	10	TRUE	type inferred, austenitization temp increased to prevent graphite prediction	FALSE
Fe-1.7C		-1000	1400		357.519396492564	plate	gamma			calorimetry	Esser1933	10	TRUE	type inferred, austenitization temp increased to prevent graphite prediction	FALSE
Fe-1.6C		-1000	1400		372.731051345284	plate	gamma			calorimetry	Esser1933	10	TRUE	type inferred, austenitization temp increased to prevent graphite prediction	FALSE
Fe-1.5C		-1000			386.045981192139	plate	gamma			calorimetry	Esser1933	10	TRUE	type inferred	FALSE
Fe-1.4C		-1000			400.309273541926	plate	gamma			calorimetry	Esser1933	10	TRUE	type inferred	FALSE
Fe-1.3C		-1000			414.571569712613	plate	gamma			calorimetry	Esser1933	10	TRUE	type inferred	FALSE
Fe-1.2C		-1000			432.624327357735	plate	gamma			calorimetry	Esser1933	10	TRUE	type inferred	FALSE
Fe-1.1C		-1000			446.887619707522	plate	gamma			calorimetry	Esser1933	10	TRUE	type inferred	FALSE
Fe-1C		-1000			463.99101867061	plate	gamma			calorimetry	Esser1933	10	TRUE	type inferred	FALSE
Fe-0.9C		-1000			481.097406170997	plate	gamma			calorimetry	Esser1933	10	TRUE	type inferred	FALSE
Fe-0.8C		-1000			502.940625290552	plate	gamma			calorimetry	Esser1933	10	TRUE	type inferred	FALSE
Fe-0.7C		-1000			522.887119404241	plate	gamma			calorimetry	Esser1933	10	TRUE	type inferred	FALSE
Fe-0.6C		-1000			546.624074992363	plate	gamma			calorimetry	Esser1933	10	TRUE	type inferred	FALSE
Fe-0.5C		-1000			573.204125731085	plate	gamma			calorimetry	Esser1933	10	TRUE	type inferred	FALSE
Fe-0.4C		-1000			595.993714995373	plate	gamma			calorimetry	Esser1933	10	TRUE	type inferred	FALSE
Fe-0.3C		-1000			624.468498381762	plate	gamma			calorimetry	Esser1933	10	TRUE	type inferred	FALSE
Fe-0.2C		-1000			671.888615886621	plate	gamma			calorimetry	Esser1933	10	TRUE	type inferred, too much error from other Fe-C data	TRUE
Fe-0.08C-0.22Si-0.81Mn-0.019P-0.002S-10.8Cr-0.02Ni-1.31Mo-0.31V-0.09Nb-0.22N-0.013Al			1348.15		523.15		gamma				Finkler1996	2		from Table 2	FALSE
Fe-0.14C-0.3Si-0.62Mn-0.006P-0.004S-14Cr-0.64Ni-0.58Mo-0.27V-0.18Nb-0.004B-0.005N-0.085Al-0.002Co-0.014Cu			1348.15		528.15		gamma				Finkler1996	2		from Table 2	FALSE
Fe-0.23C-0.41Si-0.34Mn-0.021P-0.011S-11.4Cr-0.54Ni-0.95Mo-0.28V			1323.15		538.15		gamma				Finkler1996	2		from Table 2	FALSE
Fe-0.14C-0.33Si-0.6Mn-0.006P-0.004S-13Cr-0.64Ni-0.59Mo-0.26V-0.18Nb-0.004B-0.004N-0.09Al-0.002Co-0.01Cu			1348.15		538.15		gamma				Finkler1996	2		from Table 2	FALSE
Fe-0.135C-0.34Si-0.61Mn-0.006P-0.005S-12.1Cr-0.65Ni-0.59Mo-0.28V-0.19Nb-0.0046B-0.004N-0.097Al-0.004Co-0.015Cu			1348.15		548.15		gamma				Finkler1996	2		from Table 2	FALSE
Fe-0.16C-0.23Si-0.79Mn-0.01P-0.002S-10.1Cr-0.06Ni-1.24Mo-0.26V-0.07Nb-0.001B-0.08N-0.017Al-0.016Co-0.043Cu			1348.15		558.15		gamma				Finkler1996	2		from Table 2	FALSE
Fe-0.17C-0.45Si-0.39Mn-0.014P-0.006S-11.3Cr-0.7Ni-0.73Mo-0.28V-0.27Nb-0.007B-0.02N-0.01Al			1353.15		568.15		gamma				Finkler1996	2		from Table 2	FALSE
Fe-0.11C-0.31Si-1.1Mn-0.002P-0.003S-10.5Cr-0.66Ni-0.6Mo-0.22V-0.21Nb-0.0076B-.034N-0.015Al-0.005Co-0.005Cu-0.005Zr			1348.15		573.15		gamma				Finkler1996	2		from Table 2	FALSE
Fe-0.13C-0.37Si-0.82Mn-0.005P-0.004S-10.6Cr-0.87Ni-0.77Mo-0.22V-0.16Nb-0.0085B-0.02N-0.054Al-0.01Co-0.015Cu-0.053Zr			1348.15		583.15		gamma				Finkler1996	2		from Table 2	FALSE
Fe-0.1C-0.3Si-0.91Mn-0.01P-0.002S-10.9Cr-0.2Ni-1.25Mo-0.28V-0.07Nb-0.001B-0.13N-0.018Al-0.016Co-0.04Cu			1348.15		585.15		gamma				Finkler1996	2		from Table 2	FALSE
Fe-0.11C-0.37Si-1.16Mn-0.004P-0.004S-10.75Cr-0.58Ni-0.62Mo-0.21V-0.22Nb-0.007B-0.027N-0.015Al-0.005Co-0.87W-0.085Ta			1348.15		593.15		gamma				Finkler1996	2		from Table 2	FALSE
Fe-0.21C-0.33Si-0.87Mn-0.005P-0.004S-10.45Cr-1.54Mo-0.24V-0.18Nb-0.03B-0.17N			1343.15		593.15		gamma				Finkler1996	2		from Table 2	FALSE
Fe-0.18C-0.04Si-0.7Mn-9Cr-0.25V-0.045N-2.96W-0.11Ta			1348.15		598.15		gamma				Finkler1996	2		from Table 2	FALSE
Fe-0.11C-0.31Si-1.22Mn-0.004P-0.003S-10.5Cr-0.6Ni-0.63Mo-0.21V-0.21Nb-0.0072B-0.0330N-0.0140Al-0.003Co			1348.15		598.15		gamma				Finkler1996	2		from Table 2	FALSE
Fe-0.1C-0.38Si-1.19Mn-0.004P-0.003S-10.65Cr-0.58Ni-0.64Mo-0.21V-0.21Nb-0.0081B-0.036N-0.016Al-0.005Co-0.1Ce			1348.15		603.15		gamma				Finkler1996	2		from Table 2	FALSE
Fe-0.17C-0.07Si-1.35Mn-0.008P-0.004S-9.6Cr-0.59V-0.008B-0.015N-0.085Al-0.012Cu-0.81W-0.48Ta-0.13Ce-0.04Ti			1348.15		608.15		gamma				Finkler1996	2		from Table 2	FALSE
Fe-0.11C-0.18Si-0.85Mn-0.005P-0.004S-10.3Cr-0.65Ni-0.58Mo-0.19V-0.14Nb-0.0072B-0.03N-0.012Al-0.006Co-0.01Cu-0.014Zr			1348.15		613.15		gamma				Finkler1996	2		from Table 2	FALSE
Fe-0.11C-0.19Si-0.78Mn-0.003P-0.004S-10.3Cr-0.68Ni-0.61Mo-0.2V-0.14Nb-0.0073B-0.031N-0.004Al-0.005Co-0.01Cu-0.008Zr			1348.15		613.15		gamma				Finkler1996	2		from Table 2	FALSE
Fe-0.11C-0.28Si-0.96Mn-0.007P-0.004S-10.3Cr-0.65Ni-0.75Mo-0.21V-0.15Nb-0.0085B-0.027N-0.009Al-0.01Co-0.015Cu-0.007Zr			1348.15		618.15		gamma				Finkler1996	2		from Table 2	FALSE
Fe-0.13C-0.34Si-0.62Mn-0.005P-0.004S-11.03Cr-0.63Ni-0.59Mo-0.26V-0.17Nb-0.004B-0.005N-0.07Al-0.005Co-0.014Cu			1348.15		618.15		gamma				Finkler1996	2		from Table 2	FALSE
Fe-0.13C-0.34Si-0.65Mn-0.006P-0.004S-10.03Cr-0.65Ni-0.60Mo-0.28V-0.17Nb-0.005B-0.004N-0.1Al-0.005Co-0.01Cu			1348.15		620.15		gamma				Finkler1996	2		from Table 2	FALSE
Fe-0.11C-0.27Si-0.94Mn-0.005P-0.004S-10.3Cr-0.62Ni-0.56Mo-0.2V-0.15Nb-0.0089B-0.03N-0.006Al-0.006Co-0.007Cu-0.009Zr			1348.15		621.15		gamma				Finkler1996	2		from Table 2	FALSE
Fe-0.16C-0.06Si-1.22Mn-0.008P-0.005S-9.5Cr-0.6V-0.008B-0.016N-0.054Al-0.012Cu-0.8W-0.29Ta-0.25Hf			1348.15		623.15		gamma				Finkler1996	2		from Table 2	FALSE
Fe-0.1C-0.14Si-0.75Mn-0.005P-0.0045S-10.3Cr-0.65Ni-0.57Mo-0.19V-0.14Nb-0.0075B-0.031N-0.004Al-0.007Co-0.01Cu-0.028Zr			1348.15		627.15		gamma				Finkler1996	2		from Table 2	FALSE
Fe-0.016C-0.39Si-0.9Mn-0.007P-0.002S-10.6Cr-0.19Ni-1.27Mo-0.27V-0.08Nb-0.001B-0.015N-0.008Al-0.016Co-0.01Cu			1348.15		628.15		gamma				Finkler1996	2		from Table 2	FALSE
Fe-0.05C-0.1Si-0.82Mn-0.01P-0.002S-9.9Cr-0.14Ni-1.41Mo-0.22V-0.07Nb-0.001B-0.17N-0.001Al-0.017Co-0.044Cu			1348.15		628.15		gamma				Finkler1996	2		from Table 2	FALSE
Fe-0.1C-0.18Si-0.76Mn-0.004P-0.005S-10.37Cr-0.65Ni-0.58Mo-0.21V-0.16Nb-0.0075B-0.032N-0.007Al-0.005Co-0.01Cu-0.008Zr			1348.15		630.15		gamma				Finkler1996	2		from Table 2	FALSE
Fe-0.13C-0.38Si-0.66Mn-0.006P-0.004S-9.15Cr-0.67Ni-0.61Mo-0.28V-0.18Nb-0.005B-0.006N-0.075Al-0.005Co-0.01Cu			1348.15		630.15		gamma				Finkler1996	2		from Table 2	FALSE
Fe-0.17C-0.31Si-0.064Mn-0.005P-0.005S-10.45Cr-0.87Ni-0.56Mo-0.25V-0.2Nb-0.002B-0.003N-0.046Al-0.018Co-0.01Cu			1348.15		638.15		gamma				Finkler1996	2		from Table 2	FALSE
Fe-0.18C-0.3Si-0.55Mn-0.004P-0.0035S-10.3Cr-0.9Ni-0.58Mo-0.26V-0.2Nb-0.003B-0.004N-0.06Al-0.005Cu			1348.15		638.15		gamma				Finkler1996	2		from Table 2	FALSE
Fe-0.099C-0.385Si-0.42Mn-0.017P-0.0041S-8.75Cr-0.128Ni-0.96Mo-0.204V-0.0703Nb-0.058N-0.024Al-0.4Cu-0.005Ti			1313.15		658.15		gamma				Finkler1996	2		from Table 2	FALSE
Fe-0.11C-0.32Si-0.47Mn-0.014P-0.003S-8.5Cr-0.13Ni-0.85Mo-0.022V-0.076Nb-0.038N-0.018Al			1323.15		658.15		gamma				Finkler1996	2		from Table 2	FALSE
Fe-0.125C-0.04Si-0.49Mn-0.004P-0.002S-9.5Cr-0.28V-0.0059B-0.0159N-0.008Al-0.007Cu-0.006W-0.018Ta-1.15Ge			1348.15		668.15		gamma				Finkler1996	2		from Table 2	FALSE
Fe-0.12C-0.05Si-0.5Mn-0.004P-0.001S-9.5Cr-0.24V-0.0063B-0.0062N-0.015Al-0.007Cu-0.98W-0.163Ta-0.041Ce			1348.15		673.15		gamma				Finkler1996	2		from Table 2	FALSE
Fe-0.12C-0.2Si-0.44Mn-0.005P-0.004S-8.4Cr-1.02Mo-0.23V-0.065Nb-0.042N			1303.15		673.15		gamma				Finkler1996	2		from Table 2	FALSE
Fe-0.1C-0.06Si-0.5Mn-0.005P-0.005S-9.3Cr-0.26V-0.0061B-0.0155N-0.008Al-0.035Cu-0.96W-0.066Ta			1348.15		691.15		gamma				Finkler1996	2		from Table 2	FALSE
Fe-0.09C-0.11Si-0.16Mn-0.002P-0.002S-7.7Cr-0.16V-0.0002B-0.007N-0.003Al-0.005Co-0.001Cu-1.95W-0.02Ta-0.01Ti			1348.15		698.15		gamma				Finkler1996	2		from Table 2	FALSE
Fe-0.12C-0.07Si-0.5Mn-0.004P-0.002S-9.3Cr-0.25V-0.0064B-0.0173N-0.01Al-0.006Cu-0.024W-1.6Ta			1348.15		715.15		gamma				Finkler1996	2		from Table 2	FALSE
Fe-0.15C-1.9Mn-0.2Si-0.2Cr-0.03Al			1123.15	3	634.15	lath	gamma	644.15	626.15	dilatometry	GarciaJunceda2008	2		type inferred	FALSE
Fe-0.15C-1.9Mn-0.2Si-0.2Cr-0.03Al			1123.15	2.6	635.15	lath	gamma	645.15	626.15	dilatometry	GarciaJunceda2008	2		type inferred	FALSE
Fe-0.15C-1.9Mn-0.2Si-0.2Cr-0.03Al			1123.15	3.6	637.15	lath	gamma	646.15	629.15	dilatometry	GarciaJunceda2008	2		type inferred	FALSE
Fe-0.15C-1.9Mn-0.2Si-0.2Cr-0.03Al			1123.15	3.3	639.15	lath	gamma	650.15	631.15	dilatometry	GarciaJunceda2008	2		type inferred	FALSE
Fe-0.15C-1.9Mn-0.2Si-0.2Cr-0.03Al			1123.15	3.2	641.15	lath	gamma	651.15	634.15	dilatometry	GarciaJunceda2008	2		type inferred	FALSE
Fe-0.15C-1.9Mn-0.2Si-0.2Cr-0.03Al			1123.15	3.8	642.15	lath	gamma	652.15	633.15	dilatometry	GarciaJunceda2008	2		type inferred	FALSE
Fe-0.15C-1.9Mn-0.2Si-0.2Cr-0.03Al			1123.15	3.6	643.15	lath	gamma	652.15	635.15	dilatometry	GarciaJunceda2008	2		type inferred	FALSE
Fe-0.15C-1.9Mn-0.2Si-0.2Cr-0.03Al			1223.15	4	645.15	lath	gamma	653.15	635.15	dilatometry	GarciaJunceda2008	2		type inferred	FALSE
Fe-0.15C-1.9Mn-0.2Si-0.2Cr-0.03Al			1423.15	18	646.15	lath	gamma	657.15	636.15	dilatometry	GarciaJunceda2008	2		type inferred	FALSE
Fe-0.15C-1.9Mn-0.2Si-0.2Cr-0.03Al			1123.15	4.2	647.15	lath	gamma	655.15	638.15	dilatometry	GarciaJunceda2008	2		type inferred	FALSE
Fe-0.15C-1.9Mn-0.2Si-0.2Cr-0.03Al			1123.15	4.7	648.15	lath	gamma	658.15	639.15	dilatometry	GarciaJunceda2008	2		type inferred	FALSE
Fe-0.15C-1.9Mn-0.2Si-0.2Cr-0.03Al			1323.15	6	648.15	lath	gamma	659.15	639.15	dilatometry	GarciaJunceda2008	2		type inferred	FALSE
Fe-0.15C-1.9Mn-0.2Si-0.2Cr-0.03Al			1123.15	4.7	651.15	lath	gamma	661.15	643.15	dilatometry	GarciaJunceda2008	2		type inferred	FALSE
Fe-0.15C-1.9Mn-0.2Si-0.2Cr-0.03Al			1323.15	7	652.15	lath	gamma	662.15	642.15	dilatometry	GarciaJunceda2008	2		type inferred	FALSE
Fe-0.15C-1.9Mn-0.2Si-0.2Cr-0.03Al			1223.15	4	653.15	lath	gamma	662.15	645.15	dilatometry	GarciaJunceda2008	2		type inferred	FALSE
Fe-0.15C-1.9Mn-0.2Si-0.2Cr-0.03Al			1223.15	5	655.15	lath	gamma	664.15	648.15	dilatometry	GarciaJunceda2008	2		type inferred	FALSE
Fe-0.15C-1.9Mn-0.2Si-0.2Cr-0.03Al			1223.15	6	657.15	lath	gamma	666.15	648.15	dilatometry	GarciaJunceda2008	2		type inferred	FALSE
Fe-0.15C-1.9Mn-0.2Si-0.2Cr-0.03Al			1423.15	21	658.15	lath	gamma	669.15	650.15	dilatometry	GarciaJunceda2008	2		type inferred	FALSE
Fe-0.15C-1.9Mn-0.2Si-0.2Cr-0.03Al			1423.15	18	658.15	lath	gamma	670.15	647.15	dilatometry	GarciaJunceda2008	2		type inferred	FALSE
Fe-0.15C-1.9Mn-0.2Si-0.2Cr-0.03Al			1323.15	10	659.15	lath	gamma	667.15	651.15	dilatometry	GarciaJunceda2008	2		type inferred	FALSE
Fe-0.15C-1.9Mn-0.2Si-0.2Cr-0.03Al			1473.15	26	661.15	lath	gamma	671.15	651.15	dilatometry	GarciaJunceda2008	2		type inferred	FALSE
Fe-0.15C-1.9Mn-0.2Si-0.2Cr-0.03Al			1473.15	29	663.15	lath	gamma	671.15	655.15	dilatometry	GarciaJunceda2008	2		type inferred	FALSE
Fe-0.15C-1.9Mn-0.2Si-0.2Cr-0.03Al			1323.15	7	663.15	lath	gamma	673.15	653.15	dilatometry	GarciaJunceda2008	2		type inferred	FALSE
Fe-0.15C-1.9Mn-0.2Si-0.2Cr-0.03Al			1423.15	26	663.15	lath	gamma	674.15	652.15	dilatometry	GarciaJunceda2008	2		type inferred	FALSE
Fe-0.15C-1.9Mn-0.2Si-0.2Cr-0.03Al			1473.15	25	665.15	lath	gamma	674.15	657.15	dilatometry	GarciaJunceda2008	2		type inferred	FALSE
Fe-0.15C-1.9Mn-0.2Si-0.2Cr-0.03Al			1473.15	24	666.15	lath	gamma	676.15	656.15	dilatometry	GarciaJunceda2008	2		type inferred	FALSE
Fe-0.42C-0.31Si-0.67Mn-0.022S-0.029P-2.53Ni-0.72Cr-0.48Mo					535.15		gamma			X-ray_diffractometry	Gillam1953	4			FALSE
Fe-0.32C-0.29Si-0.47Mn-0.020S-0.022P-4.13Ni-1.21Cr-0.30Mo					572.15		gamma			X-ray_diffractometry	Gillam1953	4			FALSE
Fe-0.38C-0.20Si-0.69Mn-0.010S-0.017P-1.58Ni-0.95Cr-0.26Mo					577.15		gamma			X-ray_diffractometry	Gillam1953	4			FALSE
Fe-1.65Mo-0.8C-0.31Mn-0.18Si					472.038888888889		gamma			metallography	Grange1946	4			FALSE
Fe-0.84Mo-0.68C-0.19Mn-0.16Si					558.15		gamma			metallography	Grange1946	4			FALSE
Fe-0.2Mo-0.63C-0.18Mn-0.13Si					566.483333333333		gamma			metallography	Grange1946	4			FALSE
Fe-3.59Cr-0.36C-0.48Mn-0.007P-0.024S-0.26Si					599.816666666667		gamma			metallography	Grange1946	4			FALSE
Fe-0.55Cr-0.38C-0.37Mn-0.022P-0.022S-0.24Si					635.927777777778		gamma			metallography	Grange1946	4			FALSE
Fe-0.56Mo-0.39C-0.43Mn-0.011P-0.007S-0.19Si					635.927777777778		gamma			metallography	Grange1946	4			FALSE
Fe-1.91Cr-0.27C-0.45Mn-0.007P-0.024S-0.25Si					644.261111111111		gamma			metallography	Grange1946	4			FALSE
Fe-0.78Mo-0.37C-0.16Mn-0.14Si					660.927777777778		gamma			metallography	Grange1946	4			FALSE
Fe-15.6Mn-0.00525C-0.002P-0.00125S-0.0075N-0.00015H-0.0075O-0.05Si		-10	1173.15		295.299603900061	alpha	epsilon			dilatometry	Gulyaev1978	1			FALSE
Fe-13.8Mn-0.00525C-0.002P-0.00125S-0.0075N-0.00015H-0.0075O-0.05Si		-10	1173.15		421.966524476945	alpha	epsilon			dilatometry	Gulyaev1978	1			FALSE
Fe-9.0Mn-0.0065C-0.0010P-0.0040S-0.020N-0.00030H-0.0070O-0.05Si		-10	1173.15		580.674629291083	alpha	gamma			dilatometry	Gulyaev1978	1			FALSE
Fe-3.65Mn-0.0065C-0.0010P-0.0040S-0.020N-0.00030H-0.0070O-0.05Si		-10	1173.15		862.134613040829	alpha	gamma			dilatometry	Gulyaev1978	1			FALSE
Fe-28.9Mn-0.0065C-0.0010P-0.0040S-0.020N-0.00030H-0.0070O-0.05Si		-10	1173.15		296.64634369287	epsilon	gamma			dilatometry	Gulyaev1978	1			FALSE
Fe-23.1Mn-0.135C-0.0355P-0.014S-0.0235N-0.00015H-0.013O-0.205Si		-10	1173.15		330.925699107878	epsilon	gamma			dilatometry	Gulyaev1978	2			FALSE
Fe-26.2Mn-0.00525C-0.002P-0.00125S-0.0075N-0.00015H-0.0075O-0.05Si		-10	1173.15		343.920363599431	epsilon	gamma			dilatometry	Gulyaev1978	1			FALSE
Fe-21.8Mn-0.135C-0.0355P-0.014S-0.0235N-0.00015H-0.013O-0.205Si		-10	1173.15		354.955185195527	epsilon	gamma			dilatometry	Gulyaev1978	2			FALSE
Fe-20.0Mn-0.135C-0.0355P-0.014S-0.0235N-0.00015H-0.013O-0.205Si		-10	1173.15		383.864953858182	epsilon	gamma			dilatometry	Gulyaev1978	2			FALSE
Fe-17.1Mn-0.135C-0.0355P-0.014S-0.0235N-0.00015H-0.013O-0.205Si		-10	1173.15		391.446731679395	epsilon	gamma			dilatometry	Gulyaev1978	2			FALSE
Fe-17.9Mn-0.135C-0.0355P-0.014S-0.0235N-0.00015H-0.013O-0.205Si		-10	1173.15		393.653162215366	epsilon	gamma			dilatometry	Gulyaev1978	2			FALSE
Fe-21.7Mn-0.00525C-0.002P-0.00125S-0.0075N-0.00015H-0.0075O-0.05Si		-10	1173.15		394.630726541667	epsilon	gamma			dilatometry	Gulyaev1978	2			FALSE
Fe-15.3Mn-0.135C-0.0355P-0.014S-0.0235N-0.00015H-0.013O-0.205Si		-10	1173.15		396.289318971896	epsilon	gamma			dilatometry	Gulyaev1978	2			FALSE
Fe-16.0Mn-0.135C-0.0355P-0.014S-0.0235N-0.00015H-0.013O-0.205Si		-10	1173.15		403.436344534882	epsilon	gamma			dilatometry	Gulyaev1978	2			FALSE
Fe-14.4Mn-0.135C-0.0355P-0.014S-0.0235N-0.00015H-0.013O-0.205Si		-10	1173.15		413.224552892066	epsilon	gamma			dilatometry	Gulyaev1978	2			FALSE
Fe-19.4Mn-0.00525C-0.002P-0.00125S-0.0075N-0.00015H-0.0075O-0.05Si		-10	1173.15		417.137323216106	epsilon	gamma			dilatometry	Gulyaev1978	2			FALSE
Fe-20.0Mn-0.00525C-0.002P-0.00125S-0.0075N-0.00015H-0.0075O-0.05Si		-10	1173.15		427.802575146244	epsilon	gamma			dilatometry	Gulyaev1978	2			FALSE
Fe-15.6Mn-0.00525C-0.002P-0.00125S-0.0075N-0.00015H-0.0075O-0.05Si		-10	1173.15		429.654670026666	epsilon	gamma			dilatometry	Gulyaev1978	2			FALSE
Fe-17.0Mn-0.00525C-0.002P-0.00125S-0.0075N-0.00015H-0.0075O-0.05Si		-10	1173.15		437.515392938417	epsilon	gamma			dilatometry	Gulyaev1978	2			FALSE
Fe-15.0Mn-0.00525C-0.002P-0.00125S-0.0075N-0.00015H-0.0075O-0.05Si		-10	1173.15		440.955715721725	epsilon	gamma			dilatometry	Gulyaev1978	2			FALSE
Fe-13.8Mn-0.00525C-0.002P-0.00125S-0.0075N-0.00015H-0.0075O-0.05Si		-10	1173.15		441.538736091139	epsilon	gamma			dilatometry	Gulyaev1978	2			FALSE
Fe-15Mn-0.00525C-0.002P-0.00125S-0.0075N-0.00015H-0.0075O-0.05Si		-10	1173.15		443.016391165343	epsilon	gamma			dilatometry	Gulyaev1978	2			FALSE
Fe-2.61Mn					944.290939597317	alpha	gamma			unknown	Gumlich1918	1		data from Troiano1943 Figure 1, martensite type inferred	FALSE
Fe-1.10Mn					1117.44530201342	alpha	gamma			unknown	Gumlich1918	1		data from Troiano1943 Figure 1, martensite type inferred	FALSE
Fe-12.23Mn					216.774161073832	lath	epsilon			unknown	Gumlich1918	1		data from Troiano1943 Figure 1, martensite type inferred	FALSE
Fe-10.21Mn					263.754026845643	lath	gamma			unknown	Gumlich1918	1		data from Troiano1943 Figure 1, martensite type inferred	FALSE
Fe-4.19Mn					602.009060402688	lath	gamma			unknown	Gumlich1918	1		data from Troiano1943 Figure 1, martensite type inferred	FALSE
Fe-5.76Mn					465.096308724837	plate	gamma			unknown	Gumlich1918	1		data from Troiano1943 Figure 1, martensite type inferred	FALSE
Fe-0.06C-0.09Si-0.098S-0.068P-3.95Mn		-0.540540540540541	1373.15		811.15	alpha	gamma			calorimetry	Hadfield1927	2			FALSE
Fe-0.11C-0.2Si-0.049S-0.05P-0.06Mn		-0.540540540540541	1373.15		984.15	alpha	gamma			calorimetry	Hadfield1927	2			FALSE
Fe-0.07C-0.03Si-0.12S-0.07P-1.68Mn		-0.4	1373.15		1025.15	alpha	gamma			calorimetry	Hadfield1927	2		type inferred	FALSE
Fe-0.14C-0.26Si-0.051S-0.044P-14.3Mn		-0.72992700729927	1373.15		379.15		gamma			calorimetry	Hadfield1927	2			FALSE
Fe-0.09C-0.12Si-0.103S-0.05P-12.95Mn		-0.377358490566038	1373.15		413.15		gamma			calorimetry	Hadfield1927	2			FALSE
Fe-0.07C-0.1Si-0.084S-0.059P-9.45Mn		-0.757575757575758	1373.15		507.15		gamma			calorimetry	Hadfield1927	2			FALSE
Fe-0.08C-0.08Si-0.076S-0.064P-6.75Mn		-0.377358490566038	1373.15		605.15		gamma			calorimetry	Hadfield1927	2			TRUE
Fe-1.35C-0.11Si-0.21Mn-0.031P-0.008S			1300		403.15	plate	gamma				Hanemann1932	1	TRUE		FALSE
Fe-1.06C-0.022Si-0.34Mn-0.026P-0.016S			1300		473.15	plate	gamma				Hanemann1932	1	TRUE		FALSE
Fe-0.83C-0.17Si-0.3Mn-0.027P-0.024S			1300		513.15	plate	gamma				Hanemann1932	1	TRUE		FALSE
Fe-1.69C-0.14Si-0.45Mn-0.017P-0.02S			1400		353.15		gamma				Hanemann1932	1	TRUE		FALSE
Fe-1.6C-0.51Si-0.27Mn-0.027P-0.037S			1400		363.15		gamma				Hanemann1932	1	TRUE		FALSE
Fe-1.52C-0.12Si-0.5Mn-0.04P-0.01S			1400		373.15		gamma				Hanemann1932	1	TRUE		FALSE
Fe-1.4C-0.43Si-0.24Mn-0.022P-0.04S			1300		383.15		gamma				Hanemann1932	1	TRUE		FALSE
Fe-1.27C-0.13Si-0.6Mn-0.022P-0.022S			1300		423.15		gamma				Hanemann1932	1	TRUE		FALSE
Fe-1.17C-0.21Si-0.34Mn-0.026P-0.014S			1300		453.15		gamma				Hanemann1932	1	TRUE		FALSE
Fe-0.96C-0.21Si-0.33Mn-0.031P-0.017S			1300		493.15		gamma				Hanemann1932	1	TRUE		FALSE
Fe-0.9C-0.17Si-0.37Mn-0.016P			1300		503.15		gamma				Hanemann1932	1	TRUE		FALSE
Fe-11.38Ni					798.554397606968	alpha	gamma				Hanson1920	11		data from Scott1931, type inferred	FALSE
Fe-7.88Ni					835.659443133921	alpha	gamma				Hanson1920	11		data from Scott1931, type inferred	FALSE
Fe-5.46Ni					912.051292683491	alpha	gamma				Hanson1920	11		data from Scott1931, type inferred	FALSE
Fe-4.06Ni					953.8481290495	alpha	gamma				Hanson1920	11		data from Scott1931, type inferred	FALSE
Fe-3.23Ni					1006.99313981309	alpha	gamma				Hanson1920	11		data from Scott1931, type inferred	FALSE
Fe-1.88Ni					1041.42906643968	alpha	gamma				Hanson1920	11		data from Scott1931, type inferred	FALSE
Fe-1.5Ni					1061.55225330536	alpha	gamma				Hanson1920	11		data from Scott1931, type inferred	FALSE
Fe-1.01Ni					1101.9349869427	alpha	gamma				Hanson1920	11		data from Scott1931, type inferred	FALSE
Fe-					1177.16272692456	alpha	gamma				Hanson1920	11		data from Scott1931, type inferred	FALSE
Fe-29.54Ni					245.943252709837	plate	gamma				Hanson1920	11		data from Scott1931, type inferred	FALSE
Fe-25.63Ni					380.699667201865	plate	gamma				Hanson1920	11		data from Scott1931, type inferred	FALSE
Fe-20.19Ni					468.581101421889	plate	gamma				Hanson1920	11		data from Scott1931, type inferred	FALSE
Fe-15.04Ni					547.369350059868	plate	gamma				Hanson1920	11		data from Scott1931, type inferred	FALSE
Fe-18Cr-0.0013C-0.0009N-9Ni		-5	1320	30	291.431261770245	lath	gamma			calorimetry	Harmelin1982				FALSE
Fe-18Cr-0.0013C-0.0009N-8Ni		-5	1320	30	358.757062146893	lath	gamma			calorimetry	Harmelin1982				FALSE
Fe-18Cr-0.0013C-0.0009N-18Ni		-5	1320	30	6.12052730696803	plate	gamma			magnetometry	Harmelin1982				FALSE
Fe-18Cr-0.0013C-0.0009N-16Ni		-5	1320	30	75.8003766478342	plate	gamma			magnetometry	Harmelin1982				FALSE
Fe-18Cr-0.0013C-0.0009N-15Ni		-5	1320	30	146.421845574388	plate	gamma			calorimetry	Harmelin1982				FALSE
Fe-18Cr-0.0013C-0.0009N-15Ni		-5	1320	30	152.542372881356	plate	gamma			magnetometry	Harmelin1982				FALSE
Fe-18Cr-0.0013C-0.0009N-14Ni		-5	1320	30	159.133709981168	plate	gamma			calorimetry	Harmelin1982				FALSE
Fe-18Cr-0.0013C-0.0009N-14Ni		-5	1320	30	161.95856873823	plate	gamma			magnetometry	Harmelin1982				FALSE
Fe-12Ni-0.0013C-0.0009N-20Cr		-5	1320	30	211.265778149985	plate	gamma			calorimetry	Harmelin1982				FALSE
Fe-12Ni-0.0013C-0.0009N-20Cr		-5	1320	30	214.932424614743	plate	gamma			magnetometry	Harmelin1982				FALSE
Fe-12Ni-0.0013C-0.0009N-18Cr		-5	1320	30	219.19934325431	plate	gamma			calorimetry	Harmelin1982				FALSE
Fe-18Cr-0.0013C-0.0009N-11Ni		-5	1320	30	219.39736346516	plate	gamma			calorimetry	Harmelin1982				FALSE
Fe-12Ni-0.0013C-0.0009N-18Cr		-5	1320	30	227.866237651586	plate	gamma			magnetometry	Harmelin1982				FALSE
Fe-18Cr-0.0013C-0.0009N-12Ni		-5	1320	30	227.871939736346	plate	gamma			magnetometry	Harmelin1982				FALSE
Fe-12Ni-0.0013C-0.0009N-16Cr		-5	1320	30	228.799290362039	plate	gamma			calorimetry	Harmelin1982				FALSE
Fe-12Ni-0.0013C-0.0009N-16Cr		-5	1320	30	233.466206797761	plate	gamma			magnetometry	Harmelin1982				FALSE
Fe-12Ni-0.0013C-0.0009N-14Cr		-5	1320	30	245.732530399285	plate	gamma			calorimetry	Harmelin1982				FALSE
Fe-18Cr-0.0013C-0.0009N-10Ni		-5	1320	30	266.949152542373	plate	gamma			calorimetry	Harmelin1982				FALSE
Fe-26.5Mn					309.699357404139	epsilon	gamma				Holden1971	2		data from Lee2000	FALSE
Fe-24.71Mn					326.447085775997	epsilon	gamma				Holden1971	2		data from Lee2000	FALSE
Fe-23.4Mn					343.214080228153	epsilon	gamma				Holden1971	2		data from Lee2000	FALSE
Fe-22Mn					356.773731027171	epsilon	gamma				Holden1971	2		data from Lee2000	FALSE
Fe-20.4Mn					373.52879885819	epsilon	gamma				Holden1971	2		data from Lee2000	FALSE
Fe-19Mn					387.088449657208	epsilon	gamma				Holden1971	2		data from Lee2000	FALSE
Fe-17.12Mn					403.831590867092	epsilon	gamma				Holden1971	2		data from Lee2000	FALSE
Fe-15.92Mn					418.200417038555	epsilon	gamma				Holden1971	2		data from Lee2000	FALSE
Fe-14.59Mn					428.559146211201	epsilon	gamma				Holden1971	2		data from Lee2000	FALSE
Fe-13.31Mn					442.123384172194	epsilon	gamma				Holden1971	2		data from Lee2000	FALSE
	Fe-4.1C				501.081719043803	lath	gamma			calorimetry	Hsu1983	7	TRUE		FALSE
	Fe-3.4C				539.53582680253	lath	gamma			calorimetry	Hsu1983	7	TRUE		FALSE
	Fe-2C				655.496108298153	lath	gamma			calorimetry	Hsu1983	7	TRUE		FALSE
	Fe-1.16C				730.371724954522	lath	gamma			calorimetry	Hsu1983	7	TRUE		FALSE
	Fe-4.9C				439.689428993896	plate	gamma			calorimetry	Hsu1983	7	TRUE		FALSE
	Fe-17.28Mn0-1.99Ti	-0.166666666666667			279.15	epsilon	gamma			dilatometry	Ishida1974a	1		from Table 1	FALSE
	Fe-17.5Mn-2.71Cu	-0.166666666666667			284.15	epsilon	gamma			dilatometry	Ishida1974a	1		from Table 1	FALSE
	Fe-27Mn	-0.166666666666667			308.791192870846	epsilon	gamma			dilatometry	Ishida1974a	2			FALSE
	Fe-15.76Mn-1.29C	-0.166666666666667			329.15	epsilon	gamma			dilatometry	Ishida1974a	1		from Table 1	FALSE
	Fe-17.21Mn-2.51Al	-0.166666666666667			330.15	epsilon	gamma			dilatometry	Ishida1974a	1		from Table 1	FALSE
	Fe-17.58Mn-1.84Cu	-0.166666666666667			333.15	epsilon	gamma			dilatometry	Ishida1974a	1		from Table 1	FALSE
	Fe-17Mn-1.39Ti	-0.166666666666667			335.15	epsilon	gamma			dilatometry	Ishida1974a	1		from Table 1	FALSE
	Fe-17.15Mn-2.64Mo	-0.166666666666667			341.15	epsilon	gamma			dilatometry	Ishida1974a	1		from Table 1	FALSE
	Fe-17.45Mn-2.01Ni	-0.166666666666667			349.15	epsilon	gamma			dilatometry	Ishida1974a	1		from Table 1	FALSE
	Fe-24.42Mn	-0.166666666666667			349.195325735818	epsilon	gamma			dilatometry	Ishida1974a	2			FALSE
	Fe-17.6Mn-2.4V	-0.166666666666667			351.15	epsilon	gamma			dilatometry	Ishida1974a	1		from Table 1	FALSE
	Fe-15.71Mn-0.83C	-0.166666666666667			353.15	epsilon	gamma			dilatometry	Ishida1974a	1		from Table 1	FALSE
	Fe-18.10Mn-1.4W	-0.166666666666667			361.15	epsilon	gamma			dilatometry	Ishida1974a	1		from Table 1	FALSE
	Fe-16Mn-1.48Al	-0.166666666666667			363.15	epsilon	gamma			dilatometry	Ishida1974a	1		from Table 1	FALSE
	Fe-17.35Mn-1.81Mo	-0.166666666666667			364.15	epsilon	gamma			dilatometry	Ishida1974a	1		from Table 1	FALSE
	Fe-17.36Mn-0.91Cu	-0.166666666666667			365.15	epsilon	gamma			dilatometry	Ishida1974a	1		from Table 1	FALSE
	Fe-17.52Mn-0.73Nb	-0.166666666666667	1450		366.15	epsilon	gamma			dilatometry	Ishida1974a	1		from Table 1	FALSE
	Fe-17.41Mn-1.66V	-0.166666666666667			367.15	epsilon	gamma			dilatometry	Ishida1974a	1		from Table 1	FALSE
	Fe-17.45Mn-1.43Ni	-0.166666666666667			369.15	epsilon	gamma			dilatometry	Ishida1974a	1		from Table 1	FALSE
	Fe-17.52Mn-0.67Ti	-0.166666666666667			373.15	epsilon	gamma			dilatometry	Ishida1974a	1		from Table 1	FALSE
	Fe-17.29Mn-0.51Nb	-0.166666666666667	1400		376.15	epsilon	gamma			dilatometry	Ishida1974a	1		from Table 1	FALSE
	Fe-22.17Mn	-0.166666666666667			382.871538878146	epsilon	gamma			dilatometry	Ishida1974a	2			FALSE
	Fe-16.92Mn-0.78V	-0.166666666666667			385.15	epsilon	gamma			dilatometry	Ishida1974a	1		from Table 1	FALSE
	Fe-15.56Mn-0.46C	-0.166666666666667			385.15	epsilon	gamma			dilatometry	Ishida1974a	1		from Table 1	FALSE
	Fe-17.34Mn-0.9Mo	-0.166666666666667			386.15	epsilon	gamma			dilatometry	Ishida1974a	1		from Table 1	FALSE
	Fe-17.15Mn-0.25Nb	-0.166666666666667			389.15	epsilon	gamma			dilatometry	Ishida1974a	1		from Table 1	FALSE
	Fe-17.6Mn-0.93W	-0.166666666666667			389.15	epsilon	gamma			dilatometry	Ishida1974a	1		from Table 1	FALSE
	Fe-17.4Mn-3.1Cr	-0.166666666666667			393.15	epsilon	gamma			dilatometry	Ishida1974a	1		from Table 1	FALSE
	Fe-16.77Mn-0.62Al	-0.166666666666667			395.15	epsilon	gamma			dilatometry	Ishida1974a	1		from Table 1	FALSE
	Fe-17.34Mn-0.94Ni	-0.166666666666667			395.15	epsilon	gamma			dilatometry	Ishida1974a	1		from Table 1	FALSE
	Fe-17.41Mn-0.44W	-0.166666666666667			397.15	epsilon	gamma			dilatometry	Ishida1974a	1		from Table 1	FALSE
	Fe-19.74Mn	-0.166666666666667			397.398353299694	epsilon	gamma			dilatometry	Ishida1974a	2			FALSE
	Fe-17.21Mn-2.02Cr	-0.166666666666667			401.15	epsilon	gamma			dilatometry	Ishida1974a	1		from Table 1	FALSE
	Fe-18.73Mn	-0.166666666666667			407.04323050753	epsilon	gamma			dilatometry	Ishida1974a	2			FALSE
	Fe-19.68Mn-2.93Si	-0.166666666666667			408.15	epsilon	gamma			dilatometry	Ishida1974a	1		from Table 1	FALSE
	Fe-17.25Mn-1.01Si	-0.166666666666667			409.15	epsilon	gamma			dilatometry	Ishida1974a	1		from Table 1	FALSE
	Fe-17.17Mn-1.96Si	-0.166666666666667			409.15	epsilon	gamma			dilatometry	Ishida1974a	1		from Table 1	FALSE
	Fe-16.33Mn-0.92Co	-0.166666666666667			415.15	epsilon	gamma			dilatometry	Ishida1974a	1		from Table 1	FALSE
	Fe-17.55Mn-1.90Co	-0.166666666666667			416.15	epsilon	gamma			dilatometry	Ishida1974a	1		from Table 1	FALSE
	Fe-17.32Mn-0.96Cr	-0.166666666666667			416.15	epsilon	gamma			dilatometry	Ishida1974a	1		from Table 1	FALSE
	Fe-16.59Mn	-0.166666666666667			417.719416951764	epsilon	gamma			dilatometry	Ishida1974a	2			FALSE
	Fe-17.46Mn-2.84Co	-0.166666666666667			419.15	epsilon	gamma			dilatometry	Ishida1974a	1		from Table 1	FALSE
	Fe-14.72Mn	-0.166666666666667			423.586895240492	epsilon	gamma			dilatometry	Ishida1974a	2			FALSE
Fe-3.92Mn					705.364765100674	alpha	gamma			unknown	Ishiwara1930	1		data from Troiano1943 Figure 1, type inferred from data	FALSE
Fe-2.47Mn					850.331208053694	alpha	gamma			unknown	Ishiwara1930	1		data from Troiano1943 Figure 1, type inferred from data	FALSE
Fe-11.48Mn					275.834563758395	lath	gamma			unknown	Ishiwara1930	1		data from Troiano1943 Figure 1, type inferred from data	TRUE
Fe-9.96Mn					352.344630872488	lath	gamma			unknown	Ishiwara1930	1		data from Troiano1943 Figure 1, type inferred from data	TRUE
Fe-6.97Mn					482.545973154367	plate	gamma			unknown	Ishiwara1930	1		data from Troiano1943 Figure 1, type inferred from data	FALSE
	Fe-14.6Ni		1273		590.25	lath	gamma			thermal	Izumiyama1970	9			FALSE
	Fe-10.1Ni		1273		658.15	lath	gamma			thermal	Izumiyama1970	8			FALSE
	Fe-1.9Ni		1273		740.55	lath	gamma			thermal	Izumiyama1970	8			FALSE
	Fe-19.6Ni		1273		491.05	plate	gamma			thermal	Izumiyama1970	9			FALSE
Fe-33.95Ni		-0.0666666666666667			132.65	plate	gamma	114.15	77.15	dilatometry	Jana1967	1	TRUE	UCL and LCL capture range of temps provided in table	FALSE
Fe-34.14Ni		-0.0666666666666667			132.65	plate	gamma	114.15	77.15	dilatometry	Jana1967	1	TRUE	UCL and LCL capture range of temps provided in table	FALSE
Fe-33.7Ni		-0.0666666666666667			143.15	plate	gamma			dilatometry	Jana1967	1	TRUE	no UCL or LCL provided	FALSE
Fe-33.0Ni		-0.0666666666666667			171.15	plate	gamma			dilatometry	Jana1967	1	TRUE	no UCL or LCL provided	FALSE
Fe-14.65Ni					635.612159434914	alpha	gamma			dilatometry	Jones1949	unknown	TRUE	no UCL or LCL provided, data from Mushnikov2022	FALSE
Fe-9.7Ni					776.883602421796	alpha	gamma			dilatometry	Jones1949	unknown	TRUE	no UCL or LCL provided, data from Mushnikov2022	FALSE
Fe-7.45Ni					846.812966700303	alpha	gamma			dilatometry	Jones1949	unknown	TRUE	no UCL or LCL provided, data from Mushnikov2022	FALSE
Fe-4.9Ni					932.988546922301	alpha	gamma			dilatometry	Jones1949	unknown	TRUE	no UCL or LCL provided, data from Mushnikov2022	FALSE
Fe-2.5Ni					1022.69591321897	alpha	gamma			dilatometry	Jones1949	unknown	TRUE	no UCL or LCL provided, data from Mushnikov2022	FALSE
Fe-0.4Ni					1181.62628657921	alpha	gamma			dilatometry	Jones1949	unknown	TRUE	no UCL or LCL provided, data from Mushnikov2022	FALSE
Fe-19.8Ni					531.071291624622	lath	gamma			dilatometry	Jones1949	unknown	TRUE	no UCL or LCL provided, data from Mushnikov2022	FALSE
Fe-17.7Mn		-0.05	972.540724659024	13.3109896009007	397.030083855245	epsilon	gamma			dilatometry	Jun1998	2			FALSE
Fe-17.7Mn		-0.05	1072.18252818303	24.6089055054893	414.008246432675	epsilon	gamma			dilatometry	Jun1998	2			FALSE
Fe-17.7Mn		-0.05	1172.34333654792	35.4519498904983	419.008598925754	epsilon	gamma			dilatometry	Jun1998	2			FALSE
Fe-17.7Mn		-0.05	1273.23573983724	86.6149007833767	423.010157516772	epsilon	gamma			dilatometry	Jun1998	2			FALSE
Fe-17.7Mn		-0.05	1372.81459769405	185.839837718944	425.048520195948	epsilon	gamma			dilatometry	Jun1998	2			FALSE
	Fe-14.5Ni	-0.0833333333333333			623	alpha	gamma			resistivity	Kaufman1956	1	TRUE		FALSE
	Fe-9.5Ni	-0.0833333333333333			798	alpha	gamma			resistivity	Kaufman1956	1	TRUE		FALSE
	Fe-19Ni	-0.0833333333333333			483	mixed	gamma			resistivity	Kaufman1956	1	TRUE		FALSE
	Fe-33Ni	-0.0833333333333333			50	plate	gamma			resistivity	Kaufman1956	1	TRUE		FALSE
	Fe-32.7Ni	-0.0833333333333333			93	plate	gamma			resistivity	Kaufman1956	1	TRUE		FALSE
	Fe-32.4Ni	-0.0833333333333333			127	plate	gamma			resistivity	Kaufman1956	1	TRUE		FALSE
	Fe-31.7Ni	-0.0833333333333333			158	plate	gamma			resistivity	Kaufman1956	1	TRUE		FALSE
	Fe-30.7Ni	-0.0833333333333333			201	plate	gamma			resistivity	Kaufman1956	1	TRUE		FALSE
	Fe-29.7Ni	-0.0833333333333333			231	plate	gamma			resistivity	Kaufman1956	1	TRUE		FALSE
	Fe-29.3Ni	-0.0833333333333333			243	plate	gamma			resistivity	Kaufman1956	1	TRUE		FALSE
	Fe-28Ni	-0.0833333333333333			280	plate	gamma			resistivity	Kaufman1956	1	TRUE		FALSE
	Fe-23.75Ni	-0.0833333333333333			383	plate	gamma			resistivity	Kaufman1956	1	TRUE		FALSE
Fe-0.28C-17.32Mn					301.651755515064	epsilon	gamma			dilatometry	Kim2004	1			FALSE
Fe-0.2C-17.86Mn					330.20628921214	epsilon	gamma			dilatometry	Kim2004	1			FALSE
Fe-0.1C-17.84Mn					373.168241779414	epsilon	gamma			dilatometry	Kim2004	1			FALSE
Fe-0.2C-17.88Mn-0.43Ti					375.142966002345	epsilon	gamma			dilatometry	Kim2004	4			FALSE
Fe-0.21C-17.81Mn-0.82Ti					418.226201641266	epsilon	gamma			dilatometry	Kim2004	4			FALSE
Fe-0.02C-17.68Mn					426.904629620141	epsilon	gamma			dilatometry	Kim2004	1			FALSE
Fe-0.21C-17.56Mn-1.31Ti					429.070281359906	epsilon	gamma			dilatometry	Kim2004	4			FALSE
Fe-0.293C-16.8Mn-0.002Si					272	epsilon	gamma			dilatometry	Koyama2011	2		data from Table 2	FALSE
Fe-0.277C-17Mn-2.02Si					301	epsilon	gamma			dilatometry	Koyama2011	2		data from Table 2	FALSE
Fe-0.308C-16.9Mn-3.95Si					307	epsilon	gamma			dilatometry	Koyama2011	2		data from Table 2	FALSE
Fe-0.3C-17.1Mn-6.01Si					323	epsilon	gamma			dilatometry	Koyama2011	2		data from Table 2	FALSE
Fe-15.9Cr-12.5Ni-0.01C			1373.15	100	178.15	lath	gamma			dilatometry	Lecroisey1972				FALSE
Fe-4.5Cr-17.3Ni-0.25C			1318.15	100	183.15	plate	gamma			dilatometry	Lecroisey1972				FALSE
Fe-30.8Ni-0.14C			1173.15	100	228.15	plate	gamma			dilatometry	Lecroisey1972				FALSE
Fe-30.8Ni-0.02C			1173.15	100	248.15	plate	gamma			dilatometry	Lecroisey1972				FALSE
Fe-25Ni			1173.15	100	383.15	plate	gamma			dilatometry	Lecroisey1972				FALSE
Fe-17.8Cr-12.0Ni-0.008C			1373.15	100	208.15		gamma			dilatometry	Lecroisey1972				FALSE
Fe-6.9Cr-19.6Ni-0.006C			1273.15	100	248.15		gamma			dilatometry	Lecroisey1972				FALSE
Fe-15.5Cr-11.2Ni-0.004C			1373.15	100	253.15		gamma			dilatometry	Lecroisey1972				FALSE
Fe-15.6Cr-11.0Ni-0.003C			1373.15	100	263.15		gamma			dilatometry	Lecroisey1972				FALSE
Fe-24.38Mn					337.646735395189	epsilon	gamma				Lee2000	2			FALSE
Fe-21.5Mn					385.586254295533	epsilon	gamma				Lee2000	2			FALSE
Fe-17.01Mn					427.054295532646	epsilon	gamma				Lee2000	2			FALSE
Fe-17Mn-0.07C					365.283574149464	epsilon	gamma			dilatometry	Lee2002	1			FALSE
Fe-17Mn-0.03C					416.185401750704	epsilon	gamma			dilatometry	Lee2002	1			FALSE
Fe-16Mn-0.015N					426.888670435668	epsilon	gamma			dilatometry	Lee2002	1			FALSE
Fe-16Mn-0.05N					433.112937024718	epsilon	gamma			dilatometry	Lee2002	1			FALSE
Fe-1.80Ni-0.80Cr-0.23Mo			1123.15	15.8100322199079	554.257594936709		gamma			dilatometry	Lee2005	3		estimated grain size from mean lineal intercept calculation, type inferred	TRUE
Fe-1.80Ni-0.80Cr-0.23Mo				17.1867084789216	567.179535864979		gamma			dilatometry	Lee2005	3		estimated grain size from mean lineal intercept calculation, type inferred	TRUE
Fe-1.80Ni-0.80Cr-0.23Mo				20.4334725548262	574.194303797468		gamma			dilatometry	Lee2005	3		estimated grain size from mean lineal intercept calculation, type inferred	TRUE
Fe-1.80Ni-0.80Cr-0.23Mo				22.2948558025117	582.242827004219		gamma			dilatometry	Lee2005	3		estimated grain size from mean lineal intercept calculation, type inferred	TRUE
Fe-1.80Ni-0.80Cr-0.23Mo				24.1444036105519	588.223839662447		gamma			dilatometry	Lee2005	3		estimated grain size from mean lineal intercept calculation, type inferred	TRUE
Fe-1.80Ni-0.80Cr-0.23Mo				26.8738304828841	597.158438818565		gamma			dilatometry	Lee2005	3		estimated grain size from mean lineal intercept calculation, type inferred	TRUE
Fe-1.80Ni-0.80Cr-0.23Mo				28.2293368744171	603.213291139241		gamma			dilatometry	Lee2005	3		estimated grain size from mean lineal intercept calculation, type inferred	TRUE
Fe-1.80Ni-0.80Cr-0.23Mo				27.8114269110407	605.280801687764		gamma			dilatometry	Lee2005	3		estimated grain size from mean lineal intercept calculation, type inferred	TRUE
Fe-1.80Ni-0.80Cr-0.23Mo			1223.15	28.7998379963712	614.141561181435		gamma			dilatometry	Lee2005	3		estimated grain size from mean lineal intercept calculation, type inferred	TRUE
Fe-11.7Cr-5.03Mn-0.012C-0.016N			1323.15		588.15		gamma				Lenel1987	3		from Table 3, left out of Bhadeshia’s data	FALSE
Fe-0.08C-1.61Ni-13.2Cr-0.5Mn-0.04Cu-0.5Si-0.07P-0.004S-0.014N		-1	1273.15	24.9456000419844	530.134410366654	plate	gamma			microscopy	Liu2022	7			FALSE
Fe-0.08C-1.61Ni-13.2Cr-0.5Mn-0.04Cu-0.5Si-0.07P-0.004S-0.014N		-1	1173.15	8.94107894140936	520.242335607166		gamma			microscopy	Liu2022	7			FALSE
Fe-0.08C-1.61Ni-13.2Cr-0.5Mn-0.04Cu-0.5Si-0.07P-0.004S-0.014N		-1	1473.15	39.8594007695201	532.228655682038		gamma			microscopy	Liu2022	7			FALSE
Fe-0.08C-1.61Ni-13.2Cr-0.5Mn-0.04Cu-0.5Si-0.07P-0.004S-0.014N		-1	1373.15	49.9977647181164	539.144967700177		gamma			microscopy	Liu2022	7			FALSE
Fe-0.08C-1.61Ni-13.2Cr-0.5Mn-0.04Cu-0.5Si-0.07P-0.004S-0.014N		-1	1273.15	70.0185042465497	556.044553978656		gamma			microscopy	Liu2022	7			FALSE
Fe-0.08C-1.61Ni-13.2Cr-0.5Mn-0.04Cu-0.5Si-0.07P-0.004S-0.014N		-1	1373.15	147.536622178078	572.822929667341		gamma			microscopy	Liu2022	7			FALSE
Fe-31Ni-0.3C					102.15	plate	gamma				Maki1974	1		From Table 1	FALSE
Fe-31Ni-0.25C					123.15	plate	gamma				Maki1974	1		From Table 1	FALSE
Fe-30Ni-0.4C					135.15	plate	gamma				Maki1974	1		From Table 1	FALSE
Fe-26Ni-0.7C					140.15	plate	gamma				Maki1974	1		From Table 1	FALSE
Fe-25Ni-0.9C					143.15	plate	gamma				Maki1974	1		From Table 1	FALSE
Fe-33.06Ni					150.15	plate	gamma				Maki1974	1		From Table 1	FALSE
Fe-30Ni-0.45C					150.15	plate	gamma				Maki1974	1		From Table 1	FALSE
Fe-25Ni-0.8C					156.15	plate	gamma				Maki1974	1		From Table 1	FALSE
Fe-27Ni-0.55C					160.15	plate	gamma				Maki1974	1		From Table 1	FALSE
Fe-30Ni-0.25C					185.15	plate	gamma				Maki1974	1		From Table 1	FALSE
Fe-24.5Ni-0.65C					189.15	plate	gamma				Maki1974	1		From Table 1	FALSE
Fe-28Ni-0.5C					193.15	plate	gamma				Maki1974	1		From Table 1	FALSE
Fe-29Ni-0.25C					207.15	plate	gamma				Maki1974	1		From Table 1	FALSE
Fe-24Ni-0.55C					226.15	plate	gamma				Maki1974	1		From Table 1	FALSE
Fe-0.4C-1.51Si-2.05Mn-0.02Al-1Cr-0.49Ni		-30	1423.15		543.15	lath	gamma			dilatometry	Miettunen2021	1			FALSE
Fe-0.4C-0.68Si-2.05Mn-0.02Al-1Cr-0.49Ni		-30	1423.15		553.15	lath	gamma			dilatometry	Miettunen2021	1			FALSE
Fe-0.4C-0.25Si-2.05Mn-0.02Al-1Cr-0.49Ni		-30	1423.15		558.15	lath	gamma			dilatometry	Miettunen2021	1			FALSE
	Fe-4.76Ni				713.086350324113	lath	gamma				Mirzayev1973	14	TRUE	data from Wilson1984	FALSE
	Fe-2.66Ni				737.675979808847	lath	gamma				Mirzayev1973	8	TRUE	data from Stormvinter2012	FALSE
	Fe-5.24Cr				764.473062569346	lath	gamma				Mirzayev1973	14	TRUE	data from Wilson1984	FALSE
	Fe-0.94Ni				783.048885846089	lath	gamma				Mirzayev1973	8	TRUE	data from Stormvinter2012	FALSE
	Fe-1.75Cr				802.935251228565	lath	gamma				Mirzayev1973	14	TRUE	data from Wilson1984	FALSE
	Fe-14.4Ni				537.564319906977	plate	gamma				Mirzayev1973	8	TRUE	data from Stormvinter2012	FALSE
	Fe-9.37Ni				587.194293662825	plate	gamma				Mirzayev1973	8	TRUE	data from Stormvinter2012	FALSE
	Fe-4.76Ni				648.226210463973	plate	gamma				Mirzayev1973	8	TRUE	data from Stormvinter2012	FALSE
	Fe-2.66Ni				663.433555566423	plate	gamma				Mirzayev1973	8	TRUE	data from Stormvinter2012	FALSE
	Fe-0.94Ni				683.357494540603	plate	gamma				Mirzayev1973	8	TRUE	data from Stormvinter2012	FALSE
	Fe-5.22Cr				688.566524453071	plate	gamma				Mirzayev1973	14	TRUE	data from Wilson1984	FALSE
	Fe-				691.572857460784	plate	gamma				Mirzayev1973	14	TRUE	data from Wilson1984	FALSE
	Fe-1.75Cr				691.572857460784	plate	gamma				Mirzayev1973	14	TRUE	data from Wilson1984	FALSE
	Fe-1.84C				652.117647058824	lath	gamma				Mirzayev1979	5	TRUE	data from Stormvinter2012, too much error from other data points	TRUE
	Fe-1.49C				683.411764705882	lath	gamma				Mirzayev1979	5	TRUE	data from Stormvinter2012, too much error from other data points	TRUE
	Fe-1.17C				707.294117647059	lath	gamma				Mirzayev1979	5	TRUE	data from Stormvinter2012, too much error from other data points	TRUE
	Fe-0.045C				811.882352941177	lath	gamma				Mirzayev1979	5	TRUE	data from Stormvinter2012	FALSE
	Fe-0.261C				812.705882352941	lath	gamma				Mirzayev1979	5	TRUE	data from Stormvinter2012	FALSE
	Fe-4.03C				495.647058823529	plate	gamma				Mirzayev1979	5	TRUE	data from Stormvinter2012	FALSE
	Fe-3.36C				522.823529411765	plate	gamma				Mirzayev1979	5	TRUE	data from Stormvinter2012	FALSE
	Fe-2.65C				572.235294117647	plate	gamma				Mirzayev1979	5	TRUE	data from Stormvinter2012	FALSE
	Fe-1.85C				601.882352941177	plate	gamma				Mirzayev1979	5	TRUE	data from Stormvinter2012	FALSE
	Fe-1.49C				622.470588235294	plate	gamma				Mirzayev1979	5	TRUE	data from Stormvinter2012	FALSE
	Fe-1.17C				630.705882352941	plate	gamma				Mirzayev1979	5	TRUE	data from Stormvinter2012	FALSE
	Fe-0.248C				687.529411764706	plate	gamma				Mirzayev1979	5	TRUE	data from Stormvinter2012	FALSE
	Fe-0.032C				699.882352941177	plate	gamma				Mirzayev1979	5	TRUE	data from Stormvinter2012	FALSE
	Fe-4.8Cu				728.138528138528	lath	gamma				Mirzayev1981	3.5		data from Hanumantharaju2018 Figure 3.5	FALSE
	Fe-2.7Cu				785.281385281385	lath	gamma				Mirzayev1981	3.5		data from Hanumantharaju2018 Figure 3.5	FALSE
	Fe-1.2Cu				796.536796536797	lath	gamma				Mirzayev1981	3.5		data from Hanumantharaju2018 Figure 3.5	FALSE
	Fe-0Co				818.154944862594	lath	gamma				Mirzayev1981	3.6		data from Hanumantharaju2018 Figure 3.6	FALSE
	Fe-0Cu				818.181818181818	lath	gamma				Mirzayev1981	3.5		data from Hanumantharaju2018 Figure 3.5	FALSE
	Fe-2.7Co				873.383371258533	lath	gamma				Mirzayev1981	3.6		data from Hanumantharaju2018 Figure 3.6	FALSE
	Fe-6.22Co				942.412182741117	lath	gamma				Mirzayev1981	3.6		data from Hanumantharaju2018 Figure 3.6	FALSE
	Fe-9.6Co				998.766462454052	lath	gamma				Mirzayev1981	3.6		data from Hanumantharaju2018 Figure 3.6	FALSE
	Fe-19.3Co				1083.69725188167	lath	gamma				Mirzayev1981	3.6		data from Hanumantharaju2018 Figure 3.6	FALSE
	Fe-29Co				1117.90638893751	lath	gamma				Mirzayev1981	3.6		data from Hanumantharaju2018 Figure 3.6	FALSE
	Fe-4.8Cu				654.545454545455	plate	gamma				Mirzayev1981	3.5		data from Hanumantharaju2018 Figure 3.5	FALSE
	Fe-1.2Cu				689.177489177489	plate	gamma				Mirzayev1981	3.5		data from Hanumantharaju2018 Figure 3.5	FALSE
	Fe-2.7Cu				690.909090909091	plate	gamma				Mirzayev1981	3.5		data from Hanumantharaju2018 Figure 3.5	FALSE
	Fe-0Cu				696.969696969697	plate	gamma				Mirzayev1981	3.5		data from Hanumantharaju2018 Figure 3.5	FALSE
	Fe-0Co				697.117311395064	plate	gamma				Mirzayev1981	3.6		data from Hanumantharaju2018 Figure 3.6	FALSE
	Fe-2.7Co				737.360126028356	plate	gamma				Mirzayev1981	3.6		data from Hanumantharaju2018 Figure 3.6	FALSE
	Fe-6.2Co				774.114475757045	plate	gamma				Mirzayev1981	3.6		data from Hanumantharaju2018 Figure 3.6	FALSE
	Fe-9.6Co				805.106248906004	plate	gamma				Mirzayev1981	3.6		data from Hanumantharaju2018 Figure 3.6	FALSE
	Fe-19.3Co				846.232942412043	plate	gamma				Mirzayev1981	3.6		data from Hanumantharaju2018 Figure 3.6	FALSE
	Fe-29Co				876.983861368808	plate	gamma				Mirzayev1981	3.6		data from Hanumantharaju2018 Figure 3.6	FALSE
	Fe-1.77C-7Cr				542.279855247286	lath	gamma				Mirzayev1985	10	TRUE	data from Stormvinter2012	FALSE
	Fe-1.09C-10Cr				552.857142857143	lath	gamma				Mirzayev1985	11	TRUE	data from Stormvinter2012	FALSE
	Fe-1.82C-4.5Cr				562.899408284024	lath	gamma				Mirzayev1985	9	TRUE	data from Stormvinter2012	FALSE
	Fe-1.28C-7Cr				577.020506634499	lath	gamma				Mirzayev1985	10	TRUE	data from Stormvinter2012	FALSE
	Fe-0.779C-10Cr				577.5	lath	gamma				Mirzayev1985	11	TRUE	data from Stormvinter2012	FALSE
	Fe-0.412C-10Cr				662.678571428572	lath	gamma				Mirzayev1985	11	TRUE	data from Stormvinter2012	FALSE
	Fe-1.01C-4.5Cr				672.603550295858	lath	gamma				Mirzayev1985	9	TRUE	data from Stormvinter2012	FALSE
	Fe-0.499C-7Cr				687.213510253317	lath	gamma				Mirzayev1985	10	TRUE	data from Stormvinter2012	FALSE
	Fe-0.730C-4.5Cr				702.426035502959	lath	gamma				Mirzayev1985	9	TRUE	data from Stormvinter2012	FALSE
	Fe-0.179C-10Cr				702.857142857143	lath	gamma				Mirzayev1985	11	TRUE	data from Stormvinter2012	FALSE
	Fe-0.229C-7Cr				718.154402895054	lath	gamma				Mirzayev1985	10	TRUE	data from Stormvinter2012	FALSE
	Fe-0.130C-7Cr				723.039806996381	lath	gamma				Mirzayev1985	10	TRUE	data from Stormvinter2012	FALSE
	Fe-9.20Cr				743.363885374445	lath	gamma				Mirzayev1985	6	TRUE	data from Stormvinter2012	FALSE
	Fe-0.031C-10Cr				747.857142857143	lath	gamma				Mirzayev1985	11	TRUE	data from Stormvinter2012	FALSE
	Fe-0.130C-4.5Cr				773.254437869823	lath	gamma				Mirzayev1985	9	TRUE	data from Stormvinter2012	FALSE
	Fe-4.21Cr				773.421012623653	lath	gamma				Mirzayev1985	6	TRUE	data from Stormvinter2012	FALSE
	Fe-0.012C-4.5Cr				778.047337278107	lath	gamma				Mirzayev1985	9	TRUE	data from Stormvinter2012	FALSE
	Fe-0.410C-10Cr				603.214285714286	plate	gamma				Mirzayev1985	11	TRUE	data from Stormvinter2012	FALSE
	Fe-1.01C-4.5Cr				612.426035502959	plate	gamma				Mirzayev1985	9	TRUE	data from Stormvinter2012	FALSE
	Fe-0.501C-7Cr				612.846803377563	plate	gamma				Mirzayev1985	10	TRUE	data from Stormvinter2012	FALSE
	Fe-0.179C-10Cr				632.678571428572	plate	gamma				Mirzayev1985	11	TRUE	data from Stormvinter2012	FALSE
	Fe-0.728C-4.5Cr				642.781065088758	plate	gamma				Mirzayev1985	9	TRUE	data from Stormvinter2012	FALSE
	Fe-0.227C-7Cr				653.015681544029	plate	gamma				Mirzayev1985	10	TRUE	data from Stormvinter2012	FALSE
	Fe-0.031C-10Cr				653.035714285714	plate	gamma				Mirzayev1985	11	TRUE	data from Stormvinter2012	FALSE
	Fe-9.22Cr				653.364890319289	plate	gamma				Mirzayev1985	6	TRUE	data from Stormvinter2012	FALSE
	Fe-0.128C-7Cr				657.901085645356	plate	gamma				Mirzayev1985	10	TRUE	data from Stormvinter2012	FALSE
	Fe-4.21Cr				683.080336321541	plate	gamma				Mirzayev1985	6	TRUE	data from Stormvinter2012	FALSE
	Fe-0.130C-4.5Cr				683.254437869823	plate	gamma				Mirzayev1985	9	TRUE	data from Stormvinter2012	FALSE
	Fe-0.009C-4.5Cr				688.047337278107	plate	gamma				Mirzayev1985	9	TRUE	data from Stormvinter2012	FALSE
	Fe-3.5Cr				782.895278062799	lath	gamma				Morozov1980	14		data from Wilson1984	FALSE
	Fe-3.5Cr				684.747567799775	plate	gamma				Morozov1980	14		data from Wilson1984	FALSE
Fe-0.581C-1.548Si-0.687Mn-0.63Cr-0.022Ni-0.01Cu-0.002Al-0.001Ti-0.018P-0.016S-0.001Pb-0.009Mo-0.001Co-0.001V-0.0001B-0.045W-0.001N			1173		548.15	lath	gamma			dilatometry	Murathan2021	1			FALSE
Fe-15Ni		-0.166666666666667			618.659586276488	alpha	gamma			calorimetry	Mushnikov2022	8a	TRUE		FALSE
Fe-10Ni		-0.333333333333333			755.692885973764	alpha	gamma			diffractometry	Mushnikov2022	8a	TRUE		FALSE
Fe-10Ni		-0.166666666666667			774.058173562058	alpha	gamma			calorimetry	Mushnikov2022	8a	TRUE		FALSE
Fe-10Ni		-0.333333333333333			785.359889001009	alpha	gamma			magnetometry	Mushnikov2022	8a	TRUE		FALSE
Fe-7Ni		-0.166666666666667			850.344752774975	alpha	gamma			calorimetry	Mushnikov2022	8a	TRUE		FALSE
Fe-7Ni		-0.333333333333333			865.884611503532	alpha	gamma			magnetometry	Mushnikov2022	8a	TRUE		FALSE
Fe-7Ni		-0.333333333333333			869.416397578204	alpha	gamma			diffractometry	Mushnikov2022	8a	TRUE		FALSE
Fe-5Ni		-0.166666666666667			915.32961654894	alpha	gamma			calorimetry	Mushnikov2022	8a	TRUE		FALSE
Fe-5Ni		-0.333333333333333			931.58	alpha	gamma			magnetometry	Mushnikov2022	8a	TRUE		FALSE
Fe-3Ni		-0.166666666666667			997.973410696266	alpha	gamma			calorimetry	Mushnikov2022	8a	TRUE		FALSE
Fe-3Ni		-0.333333333333333			1035.41034308779	alpha	gamma			magnetometry	Mushnikov2022	8a	TRUE		FALSE
Fe-15Ni		-0.333333333333333			569.920938446014	lath	gamma			diffractometry	Mushnikov2022	8a	TRUE		FALSE
Fe-15Ni		-0.333333333333333			617.953229061554	lath	gamma			magnetometry	Mushnikov2022	8a	TRUE		FALSE
Fe-20Ni		-0.166666666666667			476.681786074672	plate	gamma			calorimetry	Mushnikov2022	8a	TRUE		FALSE
Fe-0.85C			1423		523	lath	gamma			dilatometry	Oka1988	1	TRUE		FALSE
Fe-1.80C			1423		346	plate	gamma			dilatometry	Oka1988	1	TRUE		FALSE
Fe-1.45C			1423		373	plate	gamma			dilatometry	Oka1988	1	TRUE		FALSE
Fe-1.10C			1423		448	plate	gamma			dilatometry	Oka1988	1	TRUE		FALSE
Fe-33.5Ni					149.15	plate	gamma	140.15	158.15	dilatometry	Owen1950	2	TRUE	Data from Krauss1962	FALSE
Fe-31.7Ni					221.15	plate	gamma	215.15	227.15	dilatometry	Owen1950	2	TRUE	Data from Krauss1962	FALSE
Fe-30.5Ni					252.15	plate	gamma	249.15	255.15	dilatometry	Owen1950	2	TRUE	Data from Krauss1962	FALSE
	Fe-10Cr				750.141321256488	lath	gamma				Pascover1968	10			FALSE
	Fe-5Cr				760.701114510802	lath	gamma				Pascover1968	10			FALSE
Fe-19.01Ni					578.790207654252	alpha	gamma				Peschard1925	11		data from Scott1931, type inferred	FALSE
Fe-15.93Ni					638.250702211429	alpha	gamma				Peschard1925	11		data from Scott1931, type inferred	FALSE
Fe-11.16Ni					752.293036911869	alpha	gamma				Peschard1925	11		data from Scott1931, type inferred	FALSE
Fe-6.84Ni					796.3953657623	alpha	gamma				Peschard1925	11		data from Scott1931, type inferred	FALSE
Fe-4.88Ni					939.467209335603	alpha	gamma				Peschard1925	11		data from Scott1931, type inferred	FALSE
Fe-3.48Ni					984.955863896821	alpha	gamma				Peschard1925	11		data from Scott1931, type inferred	FALSE
Fe-					1197.44500034721	alpha	gamma				Peschard1925	11		data from Scott1931, type inferred	FALSE
Fe-33.39Ni					190.538202763814	plate	gamma				Peschard1925	11		data from Scott1931, type inferred	FALSE
Fe-31.77Ni					230.398223428231	plate	gamma				Peschard1925	11		data from Scott1931, type inferred	FALSE
Fe-31.36Ni					243.115047252495	plate	gamma				Peschard1925	11		data from Scott1931, type inferred	FALSE
Fe-29.82Ni					262.692794494259	plate	gamma				Peschard1925	11		data from Scott1931, type inferred	FALSE
Fe-28.37Ni					334.001449770945	plate	gamma				Peschard1925	11		data from Scott1931, type inferred	FALSE
Fe-27.26Ni					357.475555066886	plate	gamma				Peschard1925	11		data from Scott1931, type inferred	FALSE
Fe-25.33Ni					395.330580076724	plate	gamma				Peschard1925	11		data from Scott1931, type inferred	FALSE
Fe-0.420C-14.76Ni-0.68Cr-0.004Mn-0.035Si-0.001N			1253.15		375.15	lath	gamma			magnetometry	Pradhan1978	1			FALSE
Fe-0.490C-9.85Ni-3.00Cr-0.002Mn-0.033Si-0.001N			1253.15		396.15	lath	gamma			magnetometry	Pradhan1978	1			FALSE
Fe-0.262C-14.16Ni-1.67Cr-0.003P-0.006S-0.005Mn-0.025Si-0.002N			1253.15		435.15	lath	gamma			magnetometry	Pradhan1978	1			FALSE
Fe-0.290C-09.76Ni-4.70Cr-0.004Mn-0.028Si-0.004N			1253.15		461.15	lath	gamma			magnetometry	Pradhan1978	1			FALSE
Fe-0.280C-5.00Ni-8.69Cr-0.004Mn-0.030Si-0.002N			1253.15		500.15	lath	gamma			magnetometry	Pradhan1978	1			FALSE
Fe-0.600C-10.00Ni			1253.15		428.15	mixed	gamma			magnetometry	Pradhan1978	1			FALSE
	Fe-5Cu				735.064935064935	lath	gamma				Raesanen1969	3.5		data from Hanumantharaju2018 Figure 3.5	FALSE
	Fe-5Cu				667.532467532468	plate	gamma				Raesanen1969	3.5		data from Hanumantharaju2018 Figure 3.5	FALSE
Fe-0.03C-0.5Mn-29.5Ni-0.3Si		-0.05			260.15	lath	gamma			metallography	Reed1967	1			FALSE
Fe-0.03C-31Ni		-0.05			258.15	mixed	gamma			metallography	Reed1967	1			FALSE
Fe-0.03C-33Ni		-0.05			163.15	plate	gamma			metallography	Reed1967	1			FALSE
Fe-0.04C-0.04Mn-31.9Ni		-0.05			223.15	plate	gamma			metallography	Reed1967	1			FALSE
Fe-0.04C-0.5Mn-30Ni-0.3Si		-0.05			245.65	plate	gamma			metallography	Reed1967	1			FALSE
Fe-0.3C-3Cr-2Ni-0.5Mo			1373.15		603.15	lath	gamma			metallography	Sarikaya1982	1		From Table 1	FALSE
Fe-0.3C-3Cr-2Mn-0.5Mo			1373.15		613.15	lath	gamma			metallography	Sarikaya1982	1		From Table 1	FALSE
Fe-0.17C-2Si			1373.15		693.15	lath	gamma			metallography	Sarikaya1982	1		From Table 1	FALSE
Fe-0.10C-2Si			1373.15		723.15	lath	gamma			metallography	Sarikaya1982	1		From Table 1	FALSE
Fe-0.049C-11.18Mn-0.006P-0.016S-0.004N		-0.05	1223.15		444.233297115505	alpha	gamma			dilatometry	Schumann1967	2		type inferred	FALSE
Fe-0.062C-7.93Mn-0.007P-0.016S-0.004N		-0.05	1223.15		575.889234554433	alpha	gamma			dilatometry	Schumann1967	2		type inferred	FALSE
Fe-0.034C-5.0Mn-0.007P-0.018S-0.004N		-0.05	1223.15		754.288046804129	alpha	gamma			dilatometry	Schumann1967	2		type inferred	FALSE
Fe-0.051C-2.25Mn-0.005P-0.021S-0.004N		-0.05	1223.15		998.129800660963	alpha	gamma			dilatometry	Schumann1967	2		type inferred	FALSE
Fe-0.052C-26.12Mn-0.005P-0.017S-0.005N		-0.05	1223.15		296.779580582966	epsilon	gamma			dilatometry	Schumann1967	2			FALSE
Fe-0.053C-25.49Mn-0.008P-0.013S-0.005N		-0.05	1223.15		307.119892046565	epsilon	gamma			dilatometry	Schumann1967	2			FALSE
Fe-0.043C-22.29Mn-0.011Si-0.008P-0.010S-0.005N		-0.05	1223.15		358.815615620433	epsilon	gamma			dilatometry	Schumann1967	2			FALSE
Fe-0.034C-16.02Mn-0.006P-0.012S-0.005N		-0.05	1223.15		410.295490661634	epsilon	gamma			dilatometry	Schumann1967	2			FALSE
Fe-0.055C-14.49Mn-0.008P-0.011S-0.008N		-0.05	1223.15		414.355776573434	epsilon	gamma			dilatometry	Schumann1967	2			FALSE
Fe-0.043C-13.83Mn-0.007P-0.015S-0.004N		-0.05	1223.15		415.33876245869	epsilon	gamma			dilatometry	Schumann1967	2		type inferred	FALSE
Fe-0.043C-13.83Mn-0.007P-0.015S-0.004N		-0.05	1223.15		437.145298002234	epsilon	gamma			dilatometry	Schumann1967	2			FALSE
Fe-0.05C-12.75Mn-0.45Si-0.061P-0.010S-0.015N		-0.05	1223.15		441.228918890538	plate	gamma			dilatometry	Schumann1967	2		type inferred	FALSE
	Fe-0.10C-13.75Mn				421.15	epsilon	gamma				Schumann1969			data from text page 7	FALSE
	Fe-0.10C-13.75Mn				403.15	plate	epsilon				Schumann1969			data from text page 7	TRUE
Fe-0.04C-40.3Co-13.8Cr-0.15Mn-3.7Ni-0.02P-0.03S					264.550444938821	epsilon	gamma			dilatometry	Schumann1973	13		no good calibration	TRUE
Fe-0.04C-38.3Co-18.9Cr-0.15Mn-1.8Ni-0.02P-0.03S					331.430311457175	epsilon	gamma			dilatometry	Schumann1973	13		no good calibration	TRUE
Fe-0.04C-40.2Co-19.5Cr-0.15Mn-0.02P-0.03S					374.439210233593	epsilon	gamma			dilatometry	Schumann1973	13		See Koester reference 17 from paper, ignoring because I don’t have a a good calibration for these	TRUE
Fe-1.16Mn					1020.80100671141	alpha	gamma			dilatometry	Scott1931	13		type inferred	FALSE
Fe-0.11C-19.8Mn-0.26Si					298.15	epsilon	gamma			dilatometry	Scott1931	13			FALSE
Fe-0.22C-19.06Mn-0.54Si					298.15	epsilon	gamma			dilatometry	Scott1931	13			FALSE
Fe-0.07C-15.1Mn					303.15	epsilon	gamma			dilatometry	Scott1931	13			TRUE
Fe-0.17C-16.93Mn-0.58Si					313.15	epsilon	gamma			dilatometry	Scott1931	13			FALSE
Fe-0.075C-13.7Mn-0.19Si					343.15	epsilon	gamma			dilatometry	Scott1931	13		type inferred	FALSE
Fe-0.05C-12.7Mn					363.15	epsilon	gamma			dilatometry	Scott1931	13		type inferred	TRUE
Fe-0.05C-12.7Mn					323.15	plate	epsilon			dilatometry	Scott1931	13		type inferred, parent inferred	TRUE
Fe-0.12C-18.2Mn-0.24Si					333.15	plate	epsilon			dilatometry	Scott1931	13		type inferred	FALSE
Fe-0.16C-11.3Mn-0.12Si					403.15		gamma			dilatometry	Scott1931	13			FALSE
Fe-0.09C-9.05Mn-0.26Si					463.15		gamma			dilatometry	Scott1931	13			FALSE
Fe-0.082C-7.48Mn-0.18Si					573.15		gamma			dilatometry	Scott1931	13			FALSE
Fe-0.09C-6.48Mn-0.21Si					578.15		gamma			dilatometry	Scott1931	13			FALSE
Fe-0.054C-5.1Mn-0.13Si					683.15		gamma			dilatometry	Scott1931	13			TRUE
	Fe-30.2Pd		1093	2.6	191.6		gamma			magnetometry	Seki2008				FALSE
	Fe-29.8Pd		1173	6.1	231.6		gamma			magnetometry	Seki2008				FALSE
	Fe-30.1Pd		1273	9.9	252.7		gamma			magnetometry	Seki2008				FALSE
	Fe-30.1Pd		1273	266	291.9		gamma			magnetometry	Seki2008				FALSE
Fe-0.185C-16.8Mn-0.006Si-0.006P		-50			320.15	epsilon	gamma			dilatometry	Seol2013	1		data from Table 1	FALSE
Fe-0.131C-17.2Mn-0.0045Si-0.0045P		-50			353.15	epsilon	gamma			dilatometry	Seol2013	1		data from Table 1	FALSE
Fe-0.0112C-17Mn-0.004Si-0.004P		-50			403.15	epsilon	gamma			dilatometry	Seol2013	1		data from Table 1	FALSE
Fe-24.61Ni		-1			434	lath	gamma			dilatometry	Shibata2006	1	TRUE		FALSE
Fe-23Ni		-1			484	lath	gamma			dilatometry	Shibata2006	1	TRUE		FALSE
Fe-19.58Co-23.75Ni		-1			554	lath	gamma			dilatometry	Shibata2006	1	TRUE		FALSE
Fe-19.52Co-22.65Ni		-1			602	lath	gamma			dilatometry	Shibata2006	1	TRUE		FALSE
Fe-29.35Co-20.79Ni		-1			610	lath	gamma			dilatometry	Shibata2006	1	TRUE		FALSE
Fe-29.13Co-20.58Ni		-1			630	lath	gamma			dilatometry	Shibata2006	1	TRUE		FALSE
Fe-33.99Co-18.95Ni		-1			644	lath	gamma			dilatometry	Shibata2006	1	TRUE		FALSE
Fe-34.35Co-20.16Ni		-1			527	mixed	gamma			dilatometry	Shibata2006	1	TRUE		FALSE
Fe-29.21Co-24.15Ni		-1			79	plate	gamma			dilatometry	Shibata2006	1	TRUE		FALSE
Fe-19.37Co-27.91Ni		-1			131	plate	gamma			dilatometry	Shibata2006	1	TRUE		FALSE
Fe-32.85Ni		-1			171	plate	gamma			dilatometry	Shibata2006	1	TRUE		FALSE
Fe-19.48Co-27.14Ni		-1			182	plate	gamma			dilatometry	Shibata2006	1	TRUE		FALSE
Fe-9.69Co-30.38Ni		-1			222	plate	gamma			dilatometry	Shibata2006	1	TRUE		FALSE
Fe-30.76Ni		-1			223	plate	gamma			dilatometry	Shibata2006	1	TRUE		FALSE
Fe-30.18Ni		-1			244	plate	gamma			dilatometry	Shibata2006	1	TRUE		FALSE
Fe-34.21Co-20.58Ni		-1			497	plate	gamma			dilatometry	Shibata2006	1	TRUE		FALSE
	Fe-2.02Mn				692.885811018775	lath	gamma			unknown	Shteynberg1977	7	TRUE	data from Stormvinter2012	FALSE
	Fe-1.63Mn				712.987449129647	lath	gamma			unknown	Shteynberg1977	7	TRUE	data from Stormvinter2012	FALSE
	Fe-1.21Mn				742.912554290209	lath	gamma			unknown	Shteynberg1977	7	TRUE	data from Stormvinter2012	FALSE
	Fe-0.60Mn				777.976744981362	lath	gamma			unknown	Shteynberg1977	7	TRUE	data from Stormvinter2012	FALSE
	Fe-9.94Mn				472.843541602544	plate	gamma			unknown	Shteynberg1977	7	TRUE	data from Stormvinter2012	FALSE
	Fe-7.61Mn				487.723470469546	plate	gamma			unknown	Shteynberg1977	7	TRUE	data from Stormvinter2012	FALSE
	Fe-4.15Mn				587.705824014227	plate	gamma			unknown	Shteynberg1977	7	TRUE	data from Stormvinter2012	FALSE
	Fe-2.02Mn				627.388734995383	plate	gamma			unknown	Shteynberg1977	7	TRUE	data from Stormvinter2012	FALSE
	Fe-1.61Mn				638.133100783147	plate	gamma			unknown	Shteynberg1977	7	TRUE	data from Stormvinter2012	FALSE
	Fe-1.21Mn				657.7663554598	plate	gamma			unknown	Shteynberg1977	7	TRUE	data from Stormvinter2012	FALSE
	Fe-0.60Mn				688.152183577853	plate	gamma			unknown	Shteynberg1977	7	TRUE	data from Stormvinter2012	FALSE
	Fe-9.98Ni				632.848658722785	lath	gamma			unknown	Swanson1964	8	TRUE	data from Stormvinter2012	FALSE
	Fe-7Ni				682.778158127808	lath	gamma			unknown	Swanson1964	8	TRUE	data from Stormvinter2012	FALSE
	Fe-5Ni				718.376068376068	lath	gamma			unknown	Swanson1964	8	TRUE	data from Stormvinter2012	FALSE
Fe-26.74Mn-7.12Si					300.410271484662	epsilon	gamma			dilatometry	Takaki1990	1			FALSE
Fe-26.76Mn					314.007180800806	epsilon	gamma			dilatometry	Takaki1990	1			FALSE
Fe-26.32Mn-2.11Si					335.078421903542	epsilon	gamma			dilatometry	Takaki1990	1			FALSE
Fe-26.55Mn-4.06Si					345.552312763769	epsilon	gamma			dilatometry	Takaki1990	1			FALSE
Fe-14.69Mn-0.004C-0.012Si-0.011P-0.012S		-0.00725	973	4	424.794565598066	epsilon	gamma			calorimetry	Takaki1993	3			FALSE
Fe-14.69Mn-0.004C-0.012Si-0.011P-0.012S		-0.00725	1173	18	441.060186727485	epsilon	gamma			calorimetry	Takaki1993	3			FALSE
Fe-14.69Mn-0.004C-0.012Si-0.011P-0.012S		-0.00725	1273	30	449.099462710026	epsilon	gamma			calorimetry	Takaki1993	3			FALSE
Fe-14.69Mn-0.004C-0.012Si-0.011P-0.012S		-0.00725	1473	130	453.179108047391	epsilon	gamma			calorimetry	Takaki1993	3			FALSE
Fe-0.20C-12.32Ni-0.47Mn			1203.15		493.15	lath	gamma			diffractometry	Tanaka1972	1			FALSE
Fe-0.31C-9.65Ni-0.51Mn			1203.15		500.15	lath	gamma			diffractometry	Tanaka1972	1			FALSE
Fe-0.24C-11.45Ni-0.49Mn			1203.15		503.15	lath	gamma			diffractometry	Tanaka1972	1			FALSE
Fe-0.22C-5.99Ni			1203.15		603.15	lath	gamma			diffractometry	Tanaka1972	1			FALSE
Fe-0.34C-2.24Ni			1203.15		613.15	lath	gamma			diffractometry	Tanaka1972	1			FALSE
Fe-0.30C-4.10Ni			1203.15		633.15	lath	gamma			diffractometry	Tanaka1972	1			FALSE
Fe-0.32C-23.86Ni-0.50Mn			1203.15		244.15	plate	gamma			diffractometry	Tanaka1972	1			FALSE
Fe-0.23C-25.62Ni-0.50Mn			1203.15		246.15	plate	gamma			diffractometry	Tanaka1972	1			FALSE
Fe-0.26C-25.04Ni-0.48Mn			1203.15		248.15	plate	gamma			diffractometry	Tanaka1972	1			FALSE
Fe-24.49Mn					348.316690590401	epsilon	gamma			dilatometry	Tomota1986	1			FALSE
Fe-20.05Mn					393.081099645245	epsilon	gamma			dilatometry	Tomota1986	1			FALSE
Fe-16.46Mn					427.822778523532	epsilon	gamma			dilatometry	Tomota1986	1			FALSE
Fe-15.66Mn					435.743480020001	epsilon	gamma			dilatometry	Tomota1986	1			FALSE
Fe-10.90Mn		-450			504.545787929832	alpha	gamma			thermal	Troiano1943	5		type inferred	FALSE
Fe-5.82Mn		-450			732.82266948743	alpha	gamma			thermal	Troiano1943	5		type inferred	FALSE
Fe-4.17Mn		-450			862.255995130898	alpha	gamma			thermal	Troiano1943	5		type inferred	FALSE
Fe-3.20Mn		-450			930.358991214221	alpha	gamma			thermal	Troiano1943	5		type inferred	FALSE
Fe-2.15Mn		-450			1008.20277009149	alpha	gamma			thermal	Troiano1943	5		type inferred	FALSE
Fe-1.54Mn		-450			1052.96294294592	alpha	gamma			thermal	Troiano1943	5		type inferred	FALSE
Fe-0.49Mn		-450			1133.73359635681	alpha	gamma			thermal	Troiano1943	5		type inferred	FALSE
Fe-20.12Mn		-450			418.538722704736	epsilon	gamma			thermal	Troiano1943	5			FALSE
Fe-16.92Mn		-450			438.403063165587	epsilon	gamma			thermal	Troiano1943	5			FALSE
Fe-15.31Mn		-450			453.698592432399	epsilon	gamma			thermal	Troiano1943	5			FALSE
Fe-13.04Mn		-450			459.108992825226		gamma			thermal	Troiano1943	5		type inferred	FALSE
Fe-0.0023C-0.0005Si-9.28Mn-0.0008P-0.003S		-0.2	1373		602	alpha	gamma			dilatometry	Tsuzaki1991	1		from Table 1	FALSE
Fe-0.002C-0.02Si-24.4Mn-0.005P-0.008S		-0.2	1373		390	epsilon	gamma			dilatometry	Tsuzaki1991	1		from Table 1	FALSE
Fe-0.006C-0.01Si-15.7Mn-0.005P-0.005S		-0.2	1373		447	epsilon	gamma			dilatometry	Tsuzaki1991	1		from Table 1	FALSE
Fe-0.0015C-0.0054Si-0.054Mn-0.0011P-0.0007S-23.4Ni		-0.2	1373		481	lath	gamma			dilatometry	Tsuzaki1991	1		from Table 1	FALSE
Fe-30.70Ni-0.28C-0.016S-0.002P				22.8568584566042	63.2063500218346	plate	gamma			dilatometry	Umemoto1974	6			FALSE
Fe-30.70Ni-0.28C-0.016S-0.002P				19.7267094307219	71.2867014308099	plate	gamma			dilatometry	Umemoto1974	6			FALSE
Fe-30.70Ni-0.28C-0.016S-0.002P				19.445565736891	84.8454879395823	plate	gamma			dilatometry	Umemoto1974	6			FALSE
Fe-30.70Ni-0.28C-0.016S-0.002P				30.5195722615898	97.6195124457345	plate	gamma			dilatometry	Umemoto1974	6			FALSE
Fe-30.70Ni-0.28C-0.016S-0.002P				29.130780211594	101.27848133782	plate	gamma			dilatometry	Umemoto1974	6			FALSE
Fe-30.70Ni-0.28C-0.016S-0.002P				33.7801785668415	104.011148501117	plate	gamma			dilatometry	Umemoto1974	6			FALSE
Fe-30.70Ni-0.28C-0.016S-0.002P				61.7768886948034	112.485293739885	plate	gamma			dilatometry	Umemoto1974	6			FALSE
Fe-30.70Ni-0.28C-0.016S-0.002P				56.5420839403603	125.44478409412	plate	gamma			dilatometry	Umemoto1974	6			FALSE
Fe-30.70Ni-0.28C-0.016S-0.002P				79.7085720157209	136.823190937348	plate	gamma			dilatometry	Umemoto1974	6			FALSE
Fe-30.70Ni-0.28C-0.016S-0.002P				54.7218746215638	138.397338744895	plate	gamma			dilatometry	Umemoto1974	6			FALSE
Fe-30.70Ni-0.28C-0.016S-0.002P				93.2290653680877	143.651005677002	plate	gamma			dilatometry	Umemoto1974	6			FALSE
Fe-30.70Ni-0.28C-0.016S-0.002P				88.3022388744344	143.81335251355	plate	gamma			dilatometry	Umemoto1974	6			FALSE
Fe-30.70Ni-0.28C-0.016S-0.002P				383.197616173033	146.108813480953	plate	gamma			dilatometry	Umemoto1974	6			FALSE
Fe-30.70Ni-0.28C-0.016S-0.002P				93.4544757305424	150.048806802127	plate	gamma			dilatometry	Umemoto1974	6			FALSE
Fe-30.70Ni-0.28C-0.016S-0.002P				99.1669357768538	150.646561689229	plate	gamma			dilatometry	Umemoto1974	6			FALSE
Fe-30.70Ni-0.28C-0.016S-0.002P				88.9553509502648	151.581340388913	plate	gamma			dilatometry	Umemoto1974	6			FALSE
Fe-30.70Ni-0.28C-0.016S-0.002P				97.0408123947259	154.916386241619	plate	gamma			dilatometry	Umemoto1974	6			FALSE
Fe-30.70Ni-0.28C-0.016S-0.002P				257.558999350466	155.504379768296	plate	gamma			dilatometry	Umemoto1974	6			FALSE
Fe-30.70Ni-0.28C-0.016S-0.002P				140.335289886717	156.047162783529	plate	gamma			dilatometry	Umemoto1974	6			FALSE
Fe-30.70Ni-0.28C-0.016S-0.002P				85.7554320502893	157.681420021064	plate	gamma			dilatometry	Umemoto1974	6			FALSE
Fe-30.70Ni-0.28C-0.016S-0.002P				432.986471708569	159.261219142542	plate	gamma			dilatometry	Umemoto1974	6			FALSE
Fe-30.70Ni-0.28C-0.016S-0.002P				80.5458105048385	160.586452259241	plate	gamma			dilatometry	Umemoto1974	6			FALSE
Fe-30.70Ni-0.28C-0.016S-0.002P				155.042283938158	164.243623005985	plate	gamma			dilatometry	Umemoto1974	6			FALSE
Fe-30.70Ni-0.28C-0.016S-0.002P				303.051021456645	165.161704641784	plate	gamma			dilatometry	Umemoto1974	6			FALSE
Fe-30.70Ni-0.28C-0.016S-0.002P				141.181610844651	169.298980194714	plate	gamma			dilatometry	Umemoto1974	6			FALSE
Fe-30.70Ni-0.28C-0.016S-0.002P				266.51761631982	172.852886023273	plate	gamma			dilatometry	Umemoto1974	6			FALSE
Fe-31.31Ni-0.023Mn-0.02Si-0.002S-0.002P				4.08613284697299	197.841635918944	plate	gamma			dilatometry	Umemoto1974	5			FALSE
Fe-31.31Ni-0.023Mn-0.02Si-0.002S-0.002P				5.28081426134023	204.579127409039	plate	gamma			dilatometry	Umemoto1974	5			FALSE
Fe-31.31Ni-0.023Mn-0.02Si-0.002S-0.002P				6.48573277637229	204.947679842661	plate	gamma			dilatometry	Umemoto1974	5			FALSE
Fe-31.31Ni-0.023Mn-0.02Si-0.002S-0.002P				8.89556980643642	205.684784709907	plate	gamma			dilatometry	Umemoto1974	5			FALSE
Fe-31.31Ni-0.023Mn-0.02Si-0.002S-0.002P				14.1923868918044	210.307869455954	plate	gamma			dilatometry	Umemoto1974	5			FALSE
Fe-31.31Ni-0.023Mn-0.02Si-0.002S-0.002P				11.3788315585103	210.741223241076	plate	gamma			dilatometry	Umemoto1974	5			FALSE
Fe-31.31Ni-0.023Mn-0.02Si-0.002S-0.002P				52.3421780314173	225.687810453946	plate	gamma			dilatometry	Umemoto1974	5			FALSE
Fe-31.31Ni-0.023Mn-0.02Si-0.002S-0.002P				40.5279755250927	225.809512603064	plate	gamma			dilatometry	Umemoto1974	5			FALSE
Fe-31.31Ni-0.023Mn-0.02Si-0.002S-0.002P				50.5656292286874	230.954958438044	plate	gamma			dilatometry	Umemoto1974	5			FALSE
Fe-0.8C-0.61Mn-0.3Si-0.2Ni-0.3Cr-0.23Cu-0.012P-0.04S			1323.15		504.15	plate	gamma			metallography	VanBohemen2009	1			FALSE
Fe-0.66C-0.3Si-0.1Ni-0.2Cr-0.17Cu-0.03S			1323.15		537.15	plate	gamma			metallography	VanBohemen2009	1			FALSE
Fe-0.46C-0.71Mn-0.26Si-0.1Ni-0.2Cr-0.23Cu-0.002P-0.03S			1323.15		588.15	plate	gamma			metallography	VanBohemen2009	1			FALSE
Fe-0.59C-0.85Mn-1.90Si				7	533.15		gamma				VanderVoort1991	3		Data from Arlazarov2020 Table 3	FALSE
Fe-0.30C-1.80Mn-0.15Si				7	546.3		gamma				VanderVoort1991	3		Data from Arlazarov2020 Table 3	FALSE
Fe-0.54C-0.85Mn-1.90Si-0.10Cr-0.02Mo				7.5	558.15		gamma				VanderVoort1991	3		Data from Arlazarov2020 Table 3	FALSE
Fe-0.46C-1.80Mn-0.15Si				6.5	568.15		gamma				VanderVoort1991	3		Data from Arlazarov2020 Table 3	FALSE
Fe-0.46C-0.70Mn-0.25Si-0.50Cr				8	583.15		gamma				VanderVoort1991	3		Data from Arlazarov2020 Table 3	FALSE
Fe-0.38C-1.80Mn-0.25Si				7	598.15		gamma				VanderVoort1991	3		Data from Arlazarov2020 Table 3	FALSE
Fe-0.36C-1.50Mn-0.20Si				7.5	603.15		gamma				VanderVoort1991	3		Data from Arlazarov2020 Table 3	FALSE
Fe-0.37C-1.50Mn-0.18Si-0.27Cr				8	603.15		gamma				VanderVoort1991	3		Data from Arlazarov2020 Table 3	FALSE
Fe-0.38C-1.50Mn-0.25Si-0.45Cr				8	603.15		gamma				VanderVoort1991	3		Data from Arlazarov2020 Table 3	FALSE
Fe-0.39C-0.70Mn-0.20Si-1.05Cr				8	608.15		gamma				VanderVoort1991	3		Data from Arlazarov2020 Table 3	FALSE
Fe-0.35C-1.55Mn-0.20Si-0.28Cr				7.5	608.15		gamma				VanderVoort1991	3		Data from Arlazarov2020 Table 3	FALSE
Fe-0.40C-0.85Mn-1.75Si				9	613.15		gamma				VanderVoort1991	3		Data from Arlazarov2020 Table 3	FALSE
Fe-0.32C-1.50Mn-0.18Si-0.27Cr				7.5	623.15		gamma				VanderVoort1991	3		Data from Arlazarov2020 Table 3	FALSE
Fe-0.30C-1.55Mn-0.20Si-0.28Cr				7	628.15		gamma				VanderVoort1991	3		Data from Arlazarov2020 Table 3	FALSE
Fe-0.27C-1.55Mn-0.20Si-0.28Cr				8	643.15		gamma				VanderVoort1991	3		Data from Arlazarov2020 Table 3	FALSE
	Fe-10.9Cr				785.518142585224	lath	gamma				Wallbridge1966	14		data from Wilson1984, too much error from other data points	TRUE
Fe-0.0135C-7.23Mn					610.913012181617	alpha	gamma				Walters1932	6		type inferred	FALSE
Fe-0.02C-4.43Mn					734.944019933555	alpha	gamma				Walters1932	6		type inferred	FALSE
Fe-0.02C-1.1Mn					1087.10348837209	alpha	gamma				Walters1932	6		type inferred	FALSE
Fe-					1156.87093023256	alpha	gamma				Walters1932	6		type inferred	FALSE
Fe-20.37Mn					397.181007751938	epsilon	gamma				Walters1932	6			FALSE
Fe-15.93Mn					425.973920265781	epsilon	gamma				Walters1932	6			FALSE
Fe-0.0285C-13.09Mn					433.725858250277	epsilon	gamma				Walters1932	6			FALSE
Fe-0.015C-10.37Mn					429.296179401993	plate	gamma				Walters1932	6		type inferred	FALSE
Fe-0.006C					845.01512118019	lath	gamma				Wever1930	10	TRUE	data from Esser1933 Figure 10, excluded for impurities likely being present	TRUE
Fe-1.7C			1400		389.799104320337	plate	gamma				Wever1930	10	TRUE	data from Esser1933 Figure 10, excluded for impurities likely being present	TRUE
Fe-1.1C					408.766438356164	plate	gamma				Wever1930	10	TRUE	data from Esser1933 Figure 10, excluded for impurities likely being present	TRUE
Fe-1.5C					411.611538461539	plate	gamma				Wever1930	10	TRUE	data from Esser1933 Figure 10, excluded for impurities likely being present	TRUE
Fe-0.97C					465.668440463646	plate	gamma				Wever1930	10	TRUE	data from Esser1933 Figure 10, excluded for impurities likely being present	TRUE
Fe-0.54C					555.763277133825	plate	gamma				Wever1930	10	TRUE	data from Esser1933 Figure 10, excluded for impurities likely being present	TRUE
Fe-0.40C					603.181612223393	plate	gamma				Wever1930	10	TRUE	data from Esser1933 Figure 10, excluded for impurities likely being present	TRUE
Fe-0.19C					665.773814541623	plate	gamma				Wever1930	10	TRUE	data from Esser1933 Figure 10, excluded for impurities likely being present	TRUE
Fe-0.09C					679.999315068493	plate	gamma				Wever1930	10	TRUE	data from Esser1933 Figure 10, excluded for impurities likely being present	TRUE
Fe-0.09C					691.37971548999	plate	gamma				Wever1930	10	TRUE	data from Esser1933 Figure 10, excluded for impurities likely being present	TRUE
Fe-0.03C					707.501949420443	plate	gamma				Wever1930	10	TRUE	data from Esser1933 Figure 10, excluded for impurities likely being present	TRUE
	Fe-9.57Ni				645.15	lath	gamma	655.15	635.15		Wilson1965	14		data from Wilson1984	FALSE
	Fe-10.92Cr				746.584107938247	lath	gamma				Wilson1965	14		data from Wilson1984	FALSE
	Fe-7.35Cr				746.912902205907	lath	gamma				Wilson1965	14		data from Wilson1984	FALSE
	Fe-5Cr				753.895473862835	lath	gamma				Wilson1965	14		data from Wilson1984	FALSE
	Fe-2.76Cr				774.682162028274	lath	gamma				Wilson1965	14		data from Wilson1984	FALSE
	Fe-				822.976722318101	lath	gamma				Wilson1965	14		data from Wilson1984	FALSE
	Fe-14.43Ni				533.15	plate	gamma	513.15	553.15		Wilson1965	14		data from Wilson1984	FALSE
	Fe-7.65Ni				601.15	plate	gamma				Wilson1965	14		data from Wilson1984	FALSE
	Fe-7.33Cr				674.719717117096	plate	gamma				Wilson1965	14		data from Wilson1984	FALSE
	Fe-10.9Cr				684.937055156763	plate	gamma				Wilson1965	14		data from Wilson1984	FALSE
	Fe-5.02Cr				692.252914852663	plate	gamma				Wilson1965	14		data from Wilson1984	FALSE
Fe-0.125C-5.02Ni-2.27Mn		-10	1473.15	2.5	564.82	lath	gamma			dilatometry	Yang2009	1a		type inferred	FALSE
Fe-0.125C-5.02Ni-2.27Mn		-10	1473.15	3.63	578.69	lath	gamma			dilatometry	Yang2009	1a		type inferred	FALSE
Fe-0.125C-5.02Ni-2.27Mn		-10	1473.15	5	584.13	lath	gamma			dilatometry	Yang2009	1a		type inferred	FALSE
Fe-0.125C-5.02Ni-2.27Mn		-10	1473.15	10.97	596.19	lath	gamma			dilatometry	Yang2009	1a		type inferred	FALSE
Fe-0.125C-5.02Ni-2.27Mn		-10	1473.15	21.53	597.28	lath	gamma			dilatometry	Yang2009	1a		type inferred	FALSE
Fe-0.125C-5.02Ni-2.27Mn		-10	1473.15	26.05	600.98	lath	gamma			dilatometry	Yang2009	1a		type inferred	FALSE
Fe-0.125C-5.02Ni-2.27Mn		-10	1473.15	38.63	603.1	lath	gamma			dilatometry	Yang2009	1a		type inferred	FALSE
Fe-0.125C-5.02Ni-2.27Mn		-10	1473.15	45.97	605.54	lath	gamma			dilatometry	Yang2009	1a		type inferred	FALSE
Fe-0.125C-5.02Ni-2.27Mn		-10	1473.15	64.76	608.91	lath	gamma			dilatometry	Yang2009	1a		type inferred	FALSE
Fe-25.3Mn-2.8Si		-10			343	epsilon	gamma	345	341	dilatometry	Yang2012	2		from Table 2	FALSE
Fe-15.8Mn		-10			410	epsilon	gamma	413	407	dilatometry	Yang2012	2		from Table 2	FALSE
Fe-16Mn-5.4Si		-10			422	epsilon	gamma	423	421	dilatometry	Yang2012	2		from Table 2	FALSE
Fe-15.6Mn-2.7Si		-10			437	epsilon	gamma	444	430	dilatometry	Yang2012	2		from Table 2	FALSE
Fe-25Mn-5.2Si		-10			441	epsilon	gamma	442	440	dilatometry	Yang2012	2		from Table 2	FALSE
	Fe-5Ni		1173.15		917	lath	gamma			calorimetry	Scheil1960	3		Table 3	TRUE
	Fe-9.9Ni		1173.15		766	lath	gamma			calorimetry	Scheil1960	3		Table 3	TRUE
	Fe-15Ni		1173.15		627	lath	gamma			calorimetry	Scheil1960	3		Table 3	FALSE
	Fe-19.6Ni		1173.15		506	lath	gamma			calorimetry	Scheil1960	3		Table 3	FALSE
	Fe-24.5Ni		1173.15		393	plate	gamma			calorimetry	Scheil1960	3		Table 3	FALSE
	Fe-28.5Ni		1173.15		303	plate	gamma			calorimetry	Scheil1960	3		Table 3	FALSE

## units
material	chemical coefficients in wt%
heating_rate	K/s
austenitization_temperature	K
PAGS	microns	austenite grain size
martensite_start	K
plateau	number identifying which Ms plateau it’s on, see Borgenstam1997 for explanation of the plateaus, 3 is for lath martensite, 4 is for plate
UCL	standard deviation or confidence interval upper limit, K
LCL	standard deviation or confidence interval lower limit, K